## Sheet1
Metal_1 AN | Metal_1 group | Metal_1 atomic radius | Metal_1 electronegativity | Metal_1 m. p. | Metal_1 b. p. | Prom_1 AN | Prom_1 atomic radius | Support | Calc T (oC) | Calc T. (hr) | Temperature (C) | H2 vol.% | O2 vol.% | CO vol.% | H2O vol.% | CO2 vol.% | CH4 vol.% | TOS (min) | F/W (mg.min/ml) | CO Conversion
79 | 11 | 1.74 | 1.42 | 1337.33 | 3129 | 0 | 0 | 3 | 25 | 0 | 140 | 0 | 0 | 4.498 | 30.6 | 0 | 0 | 60 | 2 | 7.6
237 | 33 | 5.22 | 4.26 | 4011.99 | 9387 | 0 | 0 | 3 | 25 | 0 | 140 | 0 | 0 | 4.498 | 30.6 | 0 | 0 | 60 | 2 | 11.1
395 | 55 | 8.7 | 7.1 | 6686.65 | 15645 | 0 | 0 | 3 | 25 | 0 | 140 | 0 | 0 | 4.498 | 30.6 | 0 | 0 | 60 | 2 | 18
79 | 11 | 1.74 | 1.42 | 1337.33 | 3129 | 0 | 0 | 3 | 25 | 0 | 170 | 0 | 0 | 4.498 | 30.6 | 0 | 0 | 60 | 2 | 13.2
237 | 33 | 5.22 | 4.26 | 4011.99 | 9387 | 0 | 0 | 3 | 25 | 0 | 170 | 0 | 0 | 4.498 | 30.6 | 0 | 0 | 60 | 2 | 26.3
395 | 55 | 8.7 | 7.1 | 6686.65 | 15645 | 0 | 0 | 3 | 25 | 0 | 170 | 0 | 0 | 4.498 | 30.6 | 0 | 0 | 60 | 2 | 32.1
79 | 11 | 1.74 | 1.42 | 1337.33 | 3129 | 0 | 0 | 3 | 25 | 0 | 200 | 0 | 0 | 4.498 | 30.6 | 0 | 0 | 60 | 2 | 25.6
237 | 33 | 5.22 | 4.26 | 4011.99 | 9387 | 0 | 0 | 3 | 25 | 0 | 200 | 0 | 0 | 4.498 | 30.6 | 0 | 0 | 60 | 2 | 49.4
395 | 55 | 8.7 | 7.1 | 6686.65 | 15645 | 0 | 0 | 3 | 25 | 0 | 200 | 0 | 0 | 4.498 | 30.6 | 0 | 0 | 60 | 2 | 53.5
79 | 11 | 1.74 | 1.42 | 1337.33 | 3129 | 0 | 0 | 3 | 25 | 0 | 230 | 0 | 0 | 4.498 | 30.6 | 0 | 0 | 60 | 2 | 58.9
237 | 33 | 5.22 | 4.26 | 4011.99 | 9387 | 0 | 0 | 3 | 25 | 0 | 230 | 0 | 0 | 4.498 | 30.6 | 0 | 0 | 60 | 2 | 69.1
395 | 55 | 8.7 | 7.1 | 6686.65 | 15645 | 0 | 0 | 3 | 25 | 0 | 230 | 0 | 0 | 4.498 | 30.6 | 0 | 0 | 60 | 2 | 76.4
79 | 11 | 1.74 | 1.42 | 1337.33 | 3129 | 0 | 0 | 3 | 25 | 0 | 260 | 0 | 0 | 4.498 | 30.6 | 0 | 0 | 60 | 2 | 81
237 | 33 | 5.22 | 4.26 | 4011.99 | 9387 | 0 | 0 | 3 | 25 | 0 | 260 | 0 | 0 | 4.498 | 30.6 | 0 | 0 | 60 | 2 | 87.5
395 | 55 | 8.7 | 7.1 | 6686.65 | 15645 | 0 | 0 | 3 | 25 | 0 | 260 | 0 | 0 | 4.498 | 30.6 | 0 | 0 | 60 | 2 | 89.7
79 | 11 | 1.74 | 1.42 | 1337.33 | 3129 | 0 | 0 | 3 | 25 | 0 | 290 | 0 | 0 | 4.498 | 30.6 | 0 | 0 | 60 | 2 | 90
237 | 33 | 5.22 | 4.26 | 4011.99 | 9387 | 0 | 0 | 3 | 25 | 0 | 290 | 0 | 0 | 4.498 | 30.6 | 0 | 0 | 60 | 2 | 93.2
395 | 55 | 8.7 | 7.1 | 6686.65 | 15645 | 0 | 0 | 3 | 25 | 0 | 290 | 0 | 0 | 4.498 | 30.6 | 0 | 0 | 60 | 2 | 94.9
79 | 11 | 1.74 | 1.42 | 1337.33 | 3129 | 0 | 0 | 3 | 25 | 0 | 320 | 0 | 0 | 4.498 | 30.6 | 0 | 0 | 60 | 2 | 92
237 | 33 | 5.22 | 4.26 | 4011.99 | 9387 | 0 | 0 | 3 | 25 | 0 | 320 | 0 | 0 | 4.498 | 30.6 | 0 | 0 | 60 | 2 | 93.3
395 | 55 | 8.7 | 7.1 | 6686.65 | 15645 | 0 | 0 | 3 | 25 | 0 | 320 | 0 | 0 | 4.498 | 30.6 | 0 | 0 | 60 | 2 | 95.8
79 | 11 | 1.74 | 1.42 | 1337.33 | 3129 | 0 | 0 | 3 | 25 | 0 | 350 | 0 | 0 | 4.498 | 30.6 | 0 | 0 | 60 | 2 | 93.1
237 | 33 | 5.22 | 4.26 | 4011.99 | 9387 | 0 | 0 | 3 | 25 | 0 | 350 | 0 | 0 | 4.498 | 30.6 | 0 | 0 | 60 | 2 | 93.3
395 | 55 | 8.7 | 7.1 | 6686.65 | 15645 | 0 | 0 | 3 | 25 | 0 | 350 | 0 | 0 | 4.498 | 30.6 | 0 | 0 | 60 | 2 | 95.8
79 | 11 | 1.74 | 1.42 | 1337.33 | 3129 | 0 | 0 | 3 | 25 | 0 | 200 | 0 | 0 | 4.498 | 30.6 | 0 | 0 | 60 | 2 | 57.7
79 | 11 | 1.74 | 1.42 | 1337.33 | 3129 | 0 | 0 | 3 | 25 | 0 | 200 | 0 | 0 | 4.498 | 30.6 | 0 | 0 | 60 | 1.04 | 40.2
79 | 11 | 1.74 | 1.42 | 1337.33 | 3129 | 0 | 0 | 3 | 25 | 0 | 200 | 0 | 0 | 4.498 | 30.6 | 0 | 0 | 60 | 0.69 | 30.1
79 | 11 | 1.74 | 1.42 | 1337.33 | 3129 | 0 | 0 | 3 | 25 | 0 | 230 | 0 | 0 | 4.498 | 30.6 | 0 | 0 | 60 | 2 | 74.6
79 | 11 | 1.74 | 1.42 | 1337.33 | 3129 | 0 | 0 | 3 | 25 | 0 | 230 | 0 | 0 | 4.498 | 30.6 | 0 | 0 | 60 | 1.04 | 64.6
79 | 11 | 1.74 | 1.42 | 1337.33 | 3129 | 0 | 0 | 3 | 25 | 0 | 230 | 0 | 0 | 4.498 | 30.6 | 0 | 0 | 60 | 0.69 | 54.7
237 | 33 | 5.22 | 4.26 | 4011.99 | 9387 | 0 | 0 | 3 | 25 | 0 | 260 | 0 | 0 | 4.498 | 30.6 | 0 | 0 | 60 | 2 | 85
237 | 33 | 5.22 | 4.26 | 4011.99 | 9387 | 0 | 0 | 3 | 25 | 0 | 260 | 0 | 0 | 4.498 | 30.6 | 0 | 0 | 60 | 1.04 | 75.5
237 | 33 | 5.22 | 4.26 | 4011.99 | 9387 | 0 | 0 | 3 | 25 | 0 | 260 | 0 | 0 | 4.498 | 30.6 | 0 | 0 | 60 | 0.69 | 71.3
237 | 33 | 5.22 | 4.26 | 4011.99 | 9387 | 0 | 0 | 3 | 25 | 0 | 200 | 0 | 0 | 4.498 | 30.6 | 0 | 0 | 60 | 2 | 72.2
237 | 33 | 5.22 | 4.26 | 4011.99 | 9387 | 0 | 0 | 3 | 25 | 0 | 200 | 0 | 0 | 4.498 | 30.6 | 0 | 0 | 60 | 1.04 | 51.2
237 | 33 | 5.22 | 4.26 | 4011.99 | 9387 | 0 | 0 | 3 | 25 | 0 | 200 | 0 | 0 | 4.498 | 30.6 | 0 | 0 | 60 | 0.69 | 40.3
395 | 55 | 8.7 | 7.1 | 6686.65 | 15645 | 0 | 0 | 3 | 25 | 0 | 230 | 0 | 0 | 4.498 | 30.6 | 0 | 0 | 60 | 2 | 91.2
395 | 55 | 8.7 | 7.1 | 6686.65 | 15645 | 0 | 0 | 3 | 25 | 0 | 230 | 0 | 0 | 4.498 | 30.6 | 0 | 0 | 60 | 1.04 | 82.2
395 | 55 | 8.7 | 7.1 | 6686.65 | 15645 | 0 | 0 | 3 | 25 | 0 | 230 | 0 | 0 | 4.498 | 30.6 | 0 | 0 | 60 | 0.69 | 75.8
395 | 55 | 8.7 | 7.1 | 6686.65 | 15645 | 0 | 0 | 3 | 25 | 0 | 260 | 0 | 0 | 4.498 | 30.6 | 0 | 0 | 60 | 2 | 93.4
395 | 55 | 8.7 | 7.1 | 6686.65 | 15645 | 0 | 0 | 3 | 25 | 0 | 260 | 0 | 0 | 4.498 | 30.6 | 0 | 0 | 60 | 1.04 | 90.2
395 | 55 | 8.7 | 7.1 | 6686.65 | 15645 | 0 | 0 | 3 | 25 | 0 | 260 | 0 | 0 | 4.498 | 30.6 | 0 | 0 | 60 | 0.69 | 86.4
78 | 10 | 1.77 | 1.44 | 2041.4 | 4098 | 0 | 0 | 3 | 25 | 0 | 200 | 0 | 0 | 4.498 | 30.6 | 0 | 0 | 60 | 2 | 71.3
78 | 10 | 1.77 | 1.44 | 2041.4 | 4098 | 0 | 0 | 3 | 25 | 0 | 200 | 0 | 0 | 4.498 | 30.6 | 0 | 0 | 60 | 1.04 | 59.2
78 | 10 | 1.77 | 1.44 | 2041.4 | 4098 | 0 | 0 | 3 | 25 | 0 | 200 | 0 | 0 | 4.498 | 30.6 | 0 | 0 | 60 | 0.69 | 45.9
78 | 10 | 1.77 | 1.44 | 2041.4 | 4098 | 0 | 0 | 3 | 25 | 0 | 230 | 0 | 0 | 4.498 | 30.6 | 0 | 0 | 60 | 2 | 87.3
78 | 10 | 1.77 | 1.44 | 2041.4 | 4098 | 0 | 0 | 3 | 25 | 0 | 230 | 0 | 0 | 4.498 | 30.6 | 0 | 0 | 60 | 1.04 | 81.8
78 | 10 | 1.77 | 1.44 | 2041.4 | 4098 | 0 | 0 | 3 | 25 | 0 | 230 | 0 | 0 | 4.498 | 30.6 | 0 | 0 | 60 | 0.69 | 74.6
78 | 10 | 1.77 | 1.44 | 2041.4 | 4098 | 0 | 0 | 3 | 25 | 0 | 260 | 0 | 0 | 4.498 | 30.6 | 0 | 0 | 60 | 2 | 92.8
79 | 11 | 1.74 | 1.42 | 1337.33 | 3129 | 0 | 0 | 3 | 25 | 0 | 260 | 0 | 0 | 4.498 | 30.6 | 0 | 0 | 60 | 1.04 | 92.2
79 | 11 | 1.74 | 1.42 | 1337.33 | 3129 | 0 | 0 | 3 | 25 | 0 | 260 | 0 | 0 | 4.498 | 30.6 | 0 | 0 | 60 | 0.69 | 91.9
79 | 11 | 1.74 | 1.42 | 1337.33 | 3129 | 0 | 0 | 3 | 500 | 5 | 120 | 0 | 0 | 4 | 2.6 | 0 | 0 | 60 | 2 | 1.41
79 | 11 | 1.74 | 1.42 | 1337.33 | 3129 | 0 | 0 | 3 | 500 | 5 | 160 | 0 | 0 | 4 | 2.6 | 0 | 0 | 60 | 2 | 0.282
79 | 11 | 1.74 | 1.42 | 1337.33 | 3129 | 0 | 0 | 3 | 500 | 5 | 200 | 0 | 0 | 4 | 2.6 | 0 | 0 | 60 | 2 | 1.27
79 | 11 | 1.74 | 1.42 | 1337.33 | 3129 | 0 | 0 | 3 | 500 | 5 | 240 | 0 | 0 | 4 | 2.6 | 0 | 0 | 60 | 2 | 5.77
79 | 11 | 1.74 | 1.42 | 1337.33 | 3129 | 0 | 0 | 3 | 500 | 5 | 280 | 0 | 0 | 4 | 2.6 | 0 | 0 | 60 | 2 | 14.2
237 | 33 | 5.22 | 4.26 | 4011.99 | 9387 | 0 | 0 | 3 | 500 | 5 | 320 | 0 | 0 | 4 | 2.6 | 0 | 0 | 60 | 2 | 17.3
237 | 33 | 5.22 | 4.26 | 4011.99 | 9387 | 0 | 0 | 3 | 500 | 5 | 360 | 0 | 0 | 4 | 2.6 | 0 | 0 | 60 | 2 | 18.3
237 | 33 | 5.22 | 4.26 | 4011.99 | 9387 | 0 | 0 | 3 | 400 | 2 | 120 | 0 | 0 | 4 | 2.6 | 0 | 0 | 60 | 2 | 0.563
237 | 33 | 5.22 | 4.26 | 4011.99 | 9387 | 0 | 0 | 3 | 400 | 2 | 160 | 0 | 0 | 4 | 2.6 | 0 | 0 | 60 | 2 | 0.282
237 | 33 | 5.22 | 4.26 | 4011.99 | 9387 | 0 | 0 | 3 | 400 | 2 | 200 | 0 | 0 | 4 | 2.6 | 0 | 0 | 60 | 2 | 0.986
237 | 33 | 5.22 | 4.26 | 4011.99 | 9387 | 0 | 0 | 3 | 400 | 2 | 240 | 0 | 0 | 4 | 2.6 | 0 | 0 | 60 | 2 | 5.21
237 | 33 | 5.22 | 4.26 | 4011.99 | 9387 | 0 | 0 | 3 | 400 | 2 | 280 | 0 | 0 | 4 | 2.6 | 0 | 0 | 60 | 2 | 8.31
237 | 33 | 5.22 | 4.26 | 4011.99 | 9387 | 0 | 0 | 3 | 400 | 2 | 320 | 0 | 0 | 4 | 2.6 | 0 | 0 | 60 | 2 | 9.15
237 | 33 | 5.22 | 4.26 | 4011.99 | 9387 | 0 | 0 | 3 | 400 | 2 | 360 | 0 | 0 | 4 | 2.6 | 0 | 0 | 60 | 2 | 5.63
237 | 33 | 5.22 | 4.26 | 4011.99 | 9387 | 0 | 0 | 17 | 400 | 2 | 120 | 0 | 0 | 4 | 2.6 | 0 | 0 | 60 | 2 | 0.282
237 | 33 | 5.22 | 4.26 | 4011.99 | 9387 | 0 | 0 | 17 | 400 | 2 | 160 | 0 | 0 | 4 | 2.6 | 0 | 0 | 60 | 2 | 0.141
78 | 10 | 1.77 | 1.44 | 2041.4 | 4098 | 0 | 0 | 17 | 400 | 2 | 240 | 0 | 0 | 4 | 2.6 | 0 | 0 | 60 | 2 | 3.24
78 | 10 | 1.77 | 1.44 | 2041.4 | 4098 | 0 | 0 | 17 | 400 | 2 | 280 | 0 | 0 | 4 | 2.6 | 0 | 0 | 60 | 2 | 11.4
78 | 10 | 1.77 | 1.44 | 2041.4 | 4098 | 0 | 0 | 17 | 400 | 2 | 320 | 0 | 0 | 4 | 2.6 | 0 | 0 | 60 | 2 | 33.4
78 | 10 | 1.77 | 1.44 | 2041.4 | 4098 | 0 | 0 | 17 | 400 | 2 | 360 | 0 | 0 | 4 | 2.6 | 0 | 0 | 60 | 2 | 25.2
78 | 10 | 1.77 | 1.44 | 2041.4 | 4098 | 0 | 0 | 17 | 25 | 0 | 200 | 0 | 0 | 4 | 2.6 | 0 | 0 | 60 | 2 | 0
78 | 10 | 1.77 | 1.44 | 2041.4 | 4098 | 0 | 0 | 17 | 25 | 0 | 240 | 0 | 0 | 4 | 2.6 | 0 | 0 | 60 | 2 | 0.141
78 | 10 | 1.77 | 1.44 | 2041.4 | 4098 | 0 | 0 | 17 | 25 | 0 | 280 | 0 | 0 | 4 | 2.6 | 0 | 0 | 60 | 2 | 2.39
78 | 10 | 1.77 | 1.44 | 2041.4 | 4098 | 0 | 0 | 17 | 25 | 0 | 320 | 0 | 0 | 4 | 2.6 | 0 | 0 | 60 | 2 | 10.1
78 | 10 | 1.77 | 1.44 | 2041.4 | 4098 | 0 | 0 | 17 | 25 | 0 | 361 | 0 | 0 | 4 | 2.6 | 0 | 0 | 60 | 2 | 22.7
78 | 10 | 1.77 | 1.44 | 2041.4 | 4098 | 0 | 0 | 3 | 500 | 5 | 120 | 0 | 0 | 4 | 20 | 0 | 0 | 60 | 2 | 0.223
78 | 10 | 1.77 | 1.44 | 2041.4 | 4098 | 0 | 0 | 3 | 500 | 5 | 160 | 0 | 0 | 4 | 20 | 0 | 0 | 60 | 2 | 0.467
78 | 10 | 1.77 | 1.44 | 2041.4 | 4098 | 0 | 0 | 3 | 500 | 5 | 200 | 0 | 0 | 4 | 20 | 0 | 0 | 60 | 2 | 0
78 | 10 | 1.77 | 1.44 | 2041.4 | 4098 | 0 | 0 | 3 | 500 | 5 | 240 | 0 | 0 | 4 | 20 | 0 | 0 | 60 | 2 | 14.3
78 | 10 | 1.77 | 1.44 | 2041.4 | 4098 | 0 | 0 | 3 | 500 | 5 | 280 | 0 | 0 | 4 | 20 | 0 | 0 | 60 | 2 | 41.4
78 | 10 | 1.77 | 1.44 | 2041.4 | 4098 | 0 | 0 | 3 | 500 | 5 | 320 | 0 | 0 | 4 | 20 | 0 | 0 | 60 | 2 | 77.5
78 | 10 | 1.77 | 1.44 | 2041.4 | 4098 | 0 | 0 | 3 | 500 | 5 | 360 | 0 | 0 | 4 | 20 | 0 | 0 | 60 | 2 | 85.5
78 | 10 | 1.77 | 1.44 | 2041.4 | 4098 | 0 | 0 | 3 | 500 | 5 | 100 | 0 | 0 | 0.5 | 2.6 | 0 | 0 | 60 | 2 | 0.832
78 | 10 | 1.77 | 1.44 | 2041.4 | 4098 | 0 | 0 | 3 | 500 | 5 | 150 | 0 | 0 | 0.5 | 2.6 | 0 | 0 | 60 | 2 | 1.12
78 | 10 | 1.77 | 1.44 | 2041.4 | 4098 | 0 | 0 | 3 | 500 | 5 | 200 | 0 | 0 | 0.5 | 2.6 | 0 | 0 | 60 | 2 | 5.82
78 | 10 | 1.77 | 1.44 | 2041.4 | 4098 | 0 | 0 | 3 | 500 | 5 | 250 | 0 | 0 | 0.5 | 2.6 | 0 | 0 | 60 | 2 | 14.2
78 | 10 | 1.77 | 1.44 | 2041.4 | 4098 | 0 | 0 | 3 | 500 | 5 | 300 | 0 | 0 | 0.5 | 2.6 | 0 | 0 | 60 | 2 | 17.7
78 | 10 | 1.77 | 1.44 | 2041.4 | 4098 | 0 | 0 | 3 | 500 | 5 | 360 | 0 | 0 | 0.5 | 2.6 | 0 | 0 | 60 | 2 | 18.3
78 | 10 | 1.77 | 1.44 | 2041.4 | 4098 | 0 | 0 | 3 | 500 | 5 | 100 | 0 | 0 | 1 | 2.6 | 0 | 0 | 60 | 2 | 5.08
78 | 10 | 1.77 | 1.44 | 2041.4 | 4098 | 0 | 0 | 3 | 500 | 5 | 150 | 0 | 0 | 1 | 2.6 | 0 | 0 | 60 | 2 | 3.46
78 | 10 | 1.77 | 1.44 | 2041.4 | 4098 | 0 | 0 | 3 | 500 | 5 | 200 | 0 | 0 | 1 | 2.6 | 0 | 0 | 60 | 2 | 15.4
78 | 10 | 1.77 | 1.44 | 2041.4 | 4098 | 0 | 0 | 3 | 500 | 5 | 250 | 0 | 0 | 1 | 2.6 | 0 | 0 | 60 | 2 | 60.4
78 | 10 | 1.77 | 1.44 | 2041.4 | 4098 | 0 | 0 | 3 | 500 | 5 | 300 | 0 | 0 | 1 | 2.6 | 0 | 0 | 60 | 2 | 89.4
78 | 10 | 1.77 | 1.44 | 2041.4 | 4098 | 0 | 0 | 3 | 500 | 5 | 100 | 0 | 0 | 2 | 2.6 | 0 | 0 | 60 | 2 | 0.813
78 | 10 | 1.77 | 1.44 | 2041.4 | 4098 | 0 | 0 | 3 | 500 | 5 | 150 | 0 | 0 | 2 | 2.6 | 0 | 0 | 60 | 2 | 1.42
78 | 10 | 1.77 | 1.44 | 2041.4 | 4098 | 0 | 0 | 3 | 500 | 5 | 200 | 0 | 0 | 2 | 2.6 | 0 | 0 | 60 | 2 | 6.71
78 | 10 | 1.77 | 1.44 | 2041.4 | 4098 | 0 | 0 | 3 | 500 | 5 | 250 | 0 | 0 | 2 | 2.6 | 0 | 0 | 60 | 2 | 29.7
78 | 10 | 1.77 | 1.44 | 2041.4 | 4098 | 0 | 0 | 3 | 500 | 5 | 300 | 0 | 0 | 2 | 2.6 | 0 | 0 | 60 | 2 | 65.7
78 | 10 | 1.77 | 1.44 | 2041.4 | 4098 | 0 | 0 | 3 | 500 | 5 | 100 | 0 | 0 | 4 | 2.6 | 0 | 0 | 60 | 2 | 0
78 | 10 | 1.77 | 1.44 | 2041.4 | 4098 | 0 | 0 | 3 | 500 | 5 | 150 | 0 | 0 | 4 | 2.6 | 0 | 0 | 60 | 2 | 0.203
78 | 10 | 1.77 | 1.44 | 2041.4 | 4098 | 0 | 0 | 3 | 500 | 5 | 200 | 0 | 0 | 4 | 2.6 | 0 | 0 | 60 | 2 | 0.813
78 | 10 | 1.77 | 1.44 | 2041.4 | 4098 | 0 | 0 | 3 | 500 | 5 | 250 | 0 | 0 | 4 | 2.6 | 0 | 0 | 60 | 2 | 7.93
154 | 18 | 3.6 | 3.1 | 5478 | 9402 | 570 | 19.5 | 3 | 500 | 5 | 300 | 0 | 0 | 4 | 2.6 | 0 | 0 | 60 | 2 | 18.9
154 | 18 | 3.6 | 3.1 | 5478 | 9402 | 570 | 19.5 | 3 | 350 | 4 | 200 | 40 | 0 | 1.5 | 50 | 0 | 0 | 60 | 0.138 | 5.27
154 | 18 | 3.6 | 3.1 | 5478 | 9402 | 570 | 19.5 | 3 | 350 | 4 | 225 | 40 | 0 | 1.5 | 50 | 0 | 0 | 60 | 0.138 | 12.3
154 | 18 | 3.6 | 3.1 | 5478 | 9402 | 570 | 19.5 | 3 | 350 | 4 | 250 | 40 | 0 | 1.5 | 50 | 0 | 0 | 60 | 0.138 | 27.1
154 | 18 | 3.6 | 3.1 | 5478 | 9402 | 570 | 19.5 | 3 | 350 | 4 | 275 | 40 | 0 | 1.5 | 50 | 0 | 0 | 60 | 0.138 | 45.4
154 | 18 | 3.6 | 3.1 | 5478 | 9402 | 570 | 19.5 | 3 | 350 | 4 | 300 | 40 | 0 | 1.5 | 50 | 0 | 0 | 60 | 0.138 | 64.7
92 | 20 | 3.38 | 2.7 | 3656.1 | 6472 | 570 | 19.5 | 3 | 350 | 4 | 325 | 40 | 0 | 1.5 | 50 | 0 | 0 | 60 | 0.138 | 78.7
92 | 20 | 3.38 | 2.7 | 3656.1 | 6472 | 570 | 19.5 | 3 | 350 | 4 | 250 | 40 | 0 | 1.5 | 50 | 0 | 0 | 60 | 0.138 | 23.1
92 | 20 | 3.38 | 2.7 | 3656.1 | 6472 | 570 | 19.5 | 3 | 350 | 4 | 275 | 40 | 0 | 1.5 | 50 | 0 | 0 | 60 | 0.138 | 43.2
92 | 20 | 3.38 | 2.7 | 3656.1 | 6472 | 570 | 19.5 | 3 | 350 | 4 | 300 | 40 | 0 | 1.5 | 50 | 0 | 0 | 60 | 0.138 | 60.6
92 | 20 | 3.38 | 2.7 | 3656.1 | 6472 | 570 | 19.5 | 3 | 350 | 4 | 325 | 40 | 0 | 1.5 | 50 | 0 | 0 | 60 | 0.138 | 73.3
92 | 20 | 3.38 | 2.7 | 3656.1 | 6472 | 570 | 19.5 | 1 | 500 | 3 | 150 | 37.5 | 0 | 1.3 | 25 | 12.5 | 0 | 60 | 5 | 0.553
156 | 20 | 3.54 | 2.88 | 4082.8 | 8196 | 570 | 19.5 | 1 | 500 | 3 | 200 | 37.5 | 0 | 1.3 | 25 | 12.5 | 0 | 60 | 5 | 0.221
156 | 20 | 3.54 | 2.88 | 4082.8 | 8196 | 570 | 19.5 | 1 | 500 | 3 | 250 | 37.5 | 0 | 1.3 | 25 | 12.5 | 0 | 60 | 5 | 0.479
156 | 20 | 3.54 | 2.88 | 4082.8 | 8196 | 570 | 19.5 | 1 | 500 | 3 | 301 | 37.5 | 0 | 1.3 | 25 | 12.5 | 0 | 60 | 5 | 0.737
156 | 20 | 3.54 | 2.88 | 4082.8 | 8196 | 570 | 19.5 | 1 | 500 | 3 | 351 | 37.5 | 0 | 1.3 | 25 | 12.5 | 0 | 60 | 5 | 2.47
156 | 20 | 3.54 | 2.88 | 4082.8 | 8196 | 570 | 19.5 | 1 | 500 | 3 | 400 | 37.5 | 0 | 1.3 | 25 | 12.5 | 0 | 60 | 5 | 15.7
90 | 18 | 3.46 | 2.9 | 4474 | 7936 | 570 | 19.5 | 1 | 500 | 3 | 149 | 37.5 | 0 | 1.3 | 25 | 12.5 | 0 | 60 | 5 | 16.5
90 | 18 | 3.46 | 2.9 | 4474 | 7936 | 570 | 19.5 | 1 | 500 | 3 | 199 | 37.5 | 0 | 1.3 | 25 | 12.5 | 0 | 60 | 5 | 16.1
90 | 18 | 3.46 | 2.9 | 4474 | 7936 | 570 | 19.5 | 1 | 500 | 3 | 252 | 37.5 | 0 | 1.3 | 25 | 12.5 | 0 | 60 | 5 | 14.5
90 | 18 | 3.46 | 2.9 | 4474 | 7936 | 570 | 19.5 | 1 | 500 | 3 | 301 | 37.5 | 0 | 1.3 | 25 | 12.5 | 0 | 60 | 5 | 23.1
88 | 16 | 3.56 | 2.84 | 5214 | 8846 | 570 | 19.5 | 1 | 500 | 3 | 351 | 37.5 | 0 | 1.3 | 25 | 12.5 | 0 | 60 | 5 | 47.2
88 | 16 | 3.56 | 2.84 | 5214 | 8846 | 570 | 19.5 | 1 | 500 | 3 | 401 | 37.5 | 0 | 1.3 | 25 | 12.5 | 0 | 60 | 5 | 66.1
88 | 16 | 3.56 | 2.84 | 5214 | 8846 | 570 | 19.5 | 1 | 500 | 3 | 149 | 37.5 | 0 | 1.3 | 25 | 12.5 | 0 | 60 | 5 | 3.92
88 | 16 | 3.56 | 2.84 | 5214 | 8846 | 570 | 19.5 | 1 | 500 | 3 | 200 | 37.5 | 0 | 1.3 | 25 | 12.5 | 0 | 60 | 5 | 1.63
88 | 16 | 3.56 | 2.84 | 5214 | 8846 | 570 | 19.5 | 1 | 500 | 3 | 250 | 37.5 | 0 | 1.3 | 25 | 12.5 | 0 | 60 | 5 | 23.9
632 | 88 | 13.92 | 11.36 | 10698.64 | 25032 | 570 | 19.5 | 1 | 500 | 3 | 300 | 37.5 | 0 | 1.3 | 25 | 12.5 | 0 | 60 | 5 | 39.9
632 | 88 | 13.92 | 11.36 | 10698.64 | 25032 | 570 | 19.5 | 1 | 500 | 3 | 350 | 37.5 | 0 | 1.3 | 25 | 12.5 | 0 | 60 | 5 | 24.6
632 | 88 | 13.92 | 11.36 | 10698.64 | 25032 | 570 | 19.5 | 1 | 500 | 3 | 149 | 37.5 | 0 | 1.3 | 25 | 12.5 | 0 | 60 | 5 | 2.74
632 | 88 | 13.92 | 11.36 | 10698.64 | 25032 | 570 | 19.5 | 1 | 500 | 3 | 250 | 37.5 | 0 | 1.3 | 25 | 12.5 | 0 | 60 | 5 | 25.1
632 | 88 | 13.92 | 11.36 | 10698.64 | 25032 | 570 | 19.5 | 1 | 500 | 3 | 300 | 37.5 | 0 | 1.3 | 25 | 12.5 | 0 | 60 | 5 | 87.2
632 | 88 | 13.92 | 11.36 | 10698.64 | 25032 | 570 | 19.5 | 1 | 500 | 3 | 351 | 37.5 | 0 | 1.3 | 25 | 12.5 | 0 | 60 | 5 | 89.1
355.5 | 49.5 | 7.83 | 6.39 | 6017.985 | 14080.5 | 570 | 19.5 | 1 | 500 | 3 | 149 | 37.5 | 0 | 1.3 | 25 | 12.5 | 0 | 60 | 5 | 1.78
355.5 | 49.5 | 7.83 | 6.39 | 6017.985 | 14080.5 | 570 | 19.5 | 1 | 500 | 3 | 200 | 37.5 | 0 | 1.3 | 25 | 12.5 | 0 | 60 | 5 | 16
355.5 | 49.5 | 7.83 | 6.39 | 6017.985 | 14080.5 | 570 | 19.5 | 1 | 500 | 3 | 250 | 37.5 | 0 | 1.3 | 25 | 12.5 | 0 | 60 | 5 | 97
355.5 | 49.5 | 7.83 | 6.39 | 6017.985 | 14080.5 | 570 | 19.5 | 1 | 500 | 3 | 301 | 37.5 | 0 | 1.3 | 25 | 12.5 | 0 | 60 | 5 | 96.2
355.5 | 49.5 | 7.83 | 6.39 | 6017.985 | 14080.5 | 570 | 19.5 | 1 | 500 | 3 | 351 | 37.5 | 0 | 1.3 | 25 | 12.5 | 0 | 60 | 5 | 92.6
237 | 33 | 5.22 | 4.26 | 4011.99 | 9387 | 0 | 0 | 3 | 400 | 10 | 125 | 0 | 0 | 2 | 10.7 | 0 | 0 | 60 | 1.5 | 16.1
237 | 33 | 5.22 | 4.26 | 4011.99 | 9387 | 0 | 0 | 3 | 400 | 10 | 149 | 0 | 0 | 2 | 10.7 | 0 | 0 | 60 | 1.5 | 37.3
237 | 33 | 5.22 | 4.26 | 4011.99 | 9387 | 0 | 0 | 3 | 400 | 10 | 200 | 0 | 0 | 2 | 10.7 | 0 | 0 | 60 | 1.5 | 74.5
237 | 33 | 5.22 | 4.26 | 4011.99 | 9387 | 0 | 0 | 3 | 400 | 10 | 249 | 0 | 0 | 2 | 10.7 | 0 | 0 | 60 | 1.5 | 89.8
237 | 33 | 5.22 | 4.26 | 4011.99 | 9387 | 0 | 0 | 3 | 400 | 10 | 301 | 0 | 0 | 2 | 10.7 | 0 | 0 | 60 | 1.5 | 94.6
237 | 33 | 5.22 | 4.26 | 4011.99 | 9387 | 0 | 0 | 3 | 400 | 10 | 350 | 0 | 0 | 2 | 10.7 | 0 | 0 | 60 | 1.5 | 97.3
237 | 33 | 5.22 | 4.26 | 4011.99 | 9387 | 0 | 0 | 3 | 400 | 10 | 149 | 0 | 0 | 2 | 10.7 | 0 | 0 | 60 | 1.5 | 23.1
237 | 33 | 5.22 | 4.26 | 4011.99 | 9387 | 0 | 0 | 3 | 400 | 10 | 199 | 0 | 0 | 2 | 10.7 | 0 | 0 | 60 | 1.5 | 53.1
237 | 33 | 5.22 | 4.26 | 4011.99 | 9387 | 0 | 0 | 3 | 400 | 10 | 249 | 0 | 0 | 2 | 10.7 | 0 | 0 | 60 | 1.5 | 67
237 | 33 | 5.22 | 4.26 | 4011.99 | 9387 | 0 | 0 | 3 | 400 | 10 | 301 | 0 | 0 | 2 | 10.7 | 0 | 0 | 60 | 1.5 | 78.8
237 | 33 | 5.22 | 4.26 | 4011.99 | 9387 | 0 | 0 | 3 | 400 | 10 | 350 | 0 | 0 | 2 | 10.7 | 0 | 0 | 60 | 1.5 | 87.7
237 | 33 | 5.22 | 4.26 | 4011.99 | 9387 | 0 | 0 | 9 | 400 | 3 | 100 | 0 | 0 | 5.1 | 0 | 0 | 0 | 180 | 32.135 | 22.3
132 | 24 | 5.34 | 4.26 | 7821 | 13269 | 0 | 0 | 9 | 400 | 3 | 120 | 0 | 0 | 5.1 | 0 | 0 | 0 | 180 | 32.135 | 30.3
132 | 24 | 5.34 | 4.26 | 7821 | 13269 | 0 | 0 | 9 | 400 | 3 | 140 | 0 | 0 | 5.1 | 0 | 0 | 0 | 180 | 32.135 | 34.3
132 | 24 | 5.34 | 4.26 | 7821 | 13269 | 0 | 0 | 9 | 400 | 3 | 160 | 0 | 0 | 5.1 | 0 | 0 | 0 | 180 | 32.135 | 38
132 | 24 | 5.34 | 4.26 | 7821 | 13269 | 0 | 0 | 9 | 400 | 3 | 180 | 0 | 0 | 5.1 | 0 | 0 | 0 | 180 | 32.135 | 45.3
132 | 24 | 5.34 | 4.26 | 7821 | 13269 | 0 | 0 | 9 | 400 | 3 | 200 | 0 | 0 | 5.1 | 0 | 0 | 0 | 180 | 32.135 | 56.1
132 | 24 | 5.34 | 4.26 | 7821 | 13269 | 0 | 0 | 9 | 400 | 3 | 220 | 0 | 0 | 5.1 | 0 | 0 | 0 | 180 | 32.135 | 69.3
132 | 24 | 5.34 | 4.26 | 7821 | 13269 | 0 | 0 | 9 | 400 | 3 | 240 | 0 | 0 | 5.1 | 0 | 0 | 0 | 180 | 32.135 | 77.2
132 | 24 | 5.34 | 4.26 | 7821 | 13269 | 0 | 0 | 9 | 400 | 3 | 260 | 0 | 0 | 5.1 | 0 | 0 | 0 | 180 | 32.135 | 90.6
132 | 24 | 5.34 | 4.26 | 7821 | 13269 | 0 | 0 | 9 | 400 | 3 | 280 | 0 | 0 | 5.1 | 0 | 0 | 0 | 180 | 32.135 | 94.3
132 | 24 | 5.34 | 4.26 | 7821 | 13269 | 0 | 0 | 9 | 400 | 3 | 300 | 0 | 0 | 5.1 | 0 | 0 | 0 | 180 | 32.135 | 94.9
132 | 24 | 5.34 | 4.26 | 7821 | 13269 | 0 | 0 | 9 | 400 | 3 | 320 | 0 | 0 | 5.1 | 0 | 0 | 0 | 180 | 32.135 | 94.5
132 | 24 | 5.34 | 4.26 | 7821 | 13269 | 0 | 0 | 9 | 400 | 3 | 100 | 0 | 0 | 5.1 | 0 | 0 | 0 | 180 | 32.135 | 0.422
237 | 33 | 5.22 | 4.26 | 4011.99 | 9387 | 0 | 0 | 9 | 400 | 3 | 120 | 0 | 0 | 5.1 | 0 | 0 | 0 | 180 | 32.135 | 2.67
237 | 33 | 5.22 | 4.26 | 4011.99 | 9387 | 0 | 0 | 9 | 400 | 3 | 140 | 0 | 0 | 5.1 | 0 | 0 | 0 | 180 | 32.135 | 5.53
237 | 33 | 5.22 | 4.26 | 4011.99 | 9387 | 0 | 0 | 9 | 400 | 3 | 160 | 0 | 0 | 5.1 | 0 | 0 | 0 | 180 | 32.135 | 11.4
237 | 33 | 5.22 | 4.26 | 4011.99 | 9387 | 0 | 0 | 9 | 400 | 3 | 180 | 0 | 0 | 5.1 | 0 | 0 | 0 | 180 | 32.135 | 19.2
237 | 33 | 5.22 | 4.26 | 4011.99 | 9387 | 0 | 0 | 9 | 400 | 3 | 200 | 0 | 0 | 5.1 | 0 | 0 | 0 | 180 | 32.135 | 29.3
237 | 33 | 5.22 | 4.26 | 4011.99 | 9387 | 0 | 0 | 9 | 400 | 3 | 220 | 0 | 0 | 5.1 | 0 | 0 | 0 | 180 | 32.135 | 37.4
237 | 33 | 5.22 | 4.26 | 4011.99 | 9387 | 0 | 0 | 9 | 400 | 3 | 240 | 0 | 0 | 5.1 | 0 | 0 | 0 | 180 | 32.135 | 47.2
237 | 33 | 5.22 | 4.26 | 4011.99 | 9387 | 0 | 0 | 9 | 400 | 3 | 260 | 0 | 0 | 5.1 | 0 | 0 | 0 | 180 | 32.135 | 53.3
237 | 33 | 5.22 | 4.26 | 4011.99 | 9387 | 0 | 0 | 9 | 400 | 3 | 280 | 0 | 0 | 5.1 | 0 | 0 | 0 | 180 | 32.135 | 68.3
237 | 33 | 5.22 | 4.26 | 4011.99 | 9387 | 0 | 0 | 9 | 400 | 3 | 300 | 0 | 0 | 5.1 | 0 | 0 | 0 | 180 | 32.135 | 80.9
237 | 33 | 5.22 | 4.26 | 4011.99 | 9387 | 0 | 0 | 9 | 400 | 3 | 320 | 0 | 0 | 5.1 | 0 | 0 | 0 | 180 | 32.135 | 86
237 | 33 | 5.22 | 4.26 | 4011.99 | 9387 | 0 | 0 | 9 | 400 | 3 | 300 | 0 | 0 | 5.1 | 0 | 0 | 0 | 60 | 32.135 | 94.7
237 | 33 | 5.22 | 4.26 | 4011.99 | 9387 | 0 | 0 | 9 | 400 | 3 | 300 | 0 | 0 | 5.1 | 0 | 0 | 0 | 120 | 32.135 | 93.4
237 | 33 | 5.22 | 4.26 | 4011.99 | 9387 | 0 | 0 | 9 | 400 | 3 | 300 | 0 | 0 | 5.1 | 0 | 0 | 0 | 240 | 32.135 | 92
237 | 33 | 5.22 | 4.26 | 4011.99 | 9387 | 0 | 0 | 9 | 400 | 3 | 300 | 0 | 0 | 5.1 | 0 | 0 | 0 | 300 | 32.135 | 90.2
237 | 33 | 5.22 | 4.26 | 4011.99 | 9387 | 0 | 0 | 9 | 400 | 3 | 300 | 0 | 0 | 5.1 | 0 | 0 | 0 | 360 | 32.135 | 89.9
237 | 33 | 5.22 | 4.26 | 4011.99 | 9387 | 0 | 0 | 9 | 400 | 3 | 300 | 0 | 0 | 5.1 | 0 | 0 | 0 | 420 | 32.135 | 90
237 | 33 | 5.22 | 4.26 | 4011.99 | 9387 | 0 | 0 | 9 | 400 | 3 | 300 | 0 | 0 | 5.1 | 0 | 0 | 0 | 480 | 32.135 | 89.2
237 | 33 | 5.22 | 4.26 | 4011.99 | 9387 | 0 | 0 | 9 | 400 | 3 | 300 | 0 | 0 | 5.1 | 0 | 0 | 0 | 540 | 32.135 | 89.1
237 | 33 | 5.22 | 4.26 | 4011.99 | 9387 | 0 | 0 | 9 | 400 | 3 | 300 | 0 | 0 | 5.1 | 0 | 0 | 0 | 600 | 32.135 | 89.3
237 | 33 | 5.22 | 4.26 | 4011.99 | 9387 | 0 | 0 | 9 | 400 | 3 | 300 | 0 | 0 | 5.1 | 0 | 0 | 0 | 660 | 32.135 | 88.8
237 | 33 | 5.22 | 4.26 | 4011.99 | 9387 | 0 | 0 | 9 | 400 | 3 | 300 | 0 | 0 | 5.1 | 0 | 0 | 0 | 720 | 32.135 | 88.6
237 | 33 | 5.22 | 4.26 | 4011.99 | 9387 | 0 | 0 | 9 | 400 | 3 | 300 | 0 | 0 | 5.1 | 0 | 0 | 0 | 780 | 32.135 | 88.5
237 | 33 | 5.22 | 4.26 | 4011.99 | 9387 | 0 | 0 | 9 | 400 | 3 | 300 | 0 | 0 | 5.1 | 0 | 0 | 0 | 840 | 32.135 | 88
237 | 33 | 5.22 | 4.26 | 4011.99 | 9387 | 0 | 0 | 9 | 400 | 3 | 300 | 0 | 0 | 5.1 | 0 | 0 | 0 | 900 | 32.135 | 88
237 | 33 | 5.22 | 4.26 | 4011.99 | 9387 | 0 | 0 | 9 | 400 | 3 | 300 | 0 | 0 | 5.1 | 0 | 0 | 0 | 960 | 32.135 | 88
237 | 33 | 5.22 | 4.26 | 4011.99 | 9387 | 0 | 0 | 9 | 400 | 3 | 300 | 0 | 0 | 5.1 | 0 | 0 | 0 | 60 | 32.135 | 22.1
237 | 33 | 5.22 | 4.26 | 4011.99 | 9387 | 0 | 0 | 9 | 400 | 3 | 100 | 0 | 0 | 5.1 | 0 | 0 | 0 | 120 | 32.135 | 22.3
237 | 33 | 5.22 | 4.26 | 4011.99 | 9387 | 0 | 0 | 9 | 400 | 3 | 100 | 0 | 0 | 5.1 | 0 | 0 | 0 | 240 | 32.135 | 21.3
132 | 24 | 5.34 | 4.26 | 7821 | 13269 | 0 | 0 | 9 | 400 | 3 | 100 | 0 | 0 | 5.1 | 0 | 0 | 0 | 300 | 32.135 | 22
132 | 24 | 5.34 | 4.26 | 7821 | 13269 | 0 | 0 | 9 | 400 | 3 | 100 | 0 | 0 | 5.1 | 0 | 0 | 0 | 360 | 32.135 | 22.2
132 | 24 | 5.34 | 4.26 | 7821 | 13269 | 0 | 0 | 9 | 400 | 3 | 100 | 0 | 0 | 5.1 | 0 | 0 | 0 | 420 | 32.135 | 21.5
132 | 24 | 5.34 | 4.26 | 7821 | 13269 | 0 | 0 | 9 | 400 | 3 | 100 | 0 | 0 | 5.1 | 0 | 0 | 0 | 480 | 32.135 | 20.9
78 | 10 | 1.77 | 1.44 | 2041.4 | 4098 | 0 | 0 | 9 | 400 | 3 | 100 | 0 | 0 | 5.1 | 0 | 0 | 0 | 540 | 32.135 | 21.2
78 | 10 | 1.77 | 1.44 | 2041.4 | 4098 | 0 | 0 | 9 | 400 | 3 | 100 | 0 | 0 | 5.1 | 0 | 0 | 0 | 600 | 32.135 | 20.6
78 | 10 | 1.77 | 1.44 | 2041.4 | 4098 | 0 | 0 | 9 | 400 | 3 | 100 | 0 | 0 | 5.1 | 0 | 0 | 0 | 660 | 32.135 | 21.6
79 | 11 | 1.74 | 1.42 | 1337.33 | 3129 | 0 | 0 | 9 | 400 | 3 | 100 | 0 | 0 | 5.1 | 0 | 0 | 0 | 720 | 32.135 | 20.8
79 | 11 | 1.74 | 1.42 | 1337.33 | 3129 | 0 | 0 | 9 | 400 | 3 | 100 | 0 | 0 | 5.1 | 0 | 0 | 0 | 780 | 32.135 | 20.9
79 | 11 | 1.74 | 1.42 | 1337.33 | 3129 | 0 | 0 | 9 | 400 | 3 | 100 | 0 | 0 | 5.1 | 0 | 0 | 0 | 840 | 32.135 | 20.5
78 | 10 | 1.77 | 1.44 | 2041.4 | 4098 | 0 | 0 | 9 | 400 | 3 | 100 | 0 | 0 | 5.1 | 0 | 0 | 0 | 900 | 32.135 | 20.6
78 | 10 | 1.77 | 1.44 | 2041.4 | 4098 | 0 | 0 | 9 | 400 | 3 | 100 | 0 | 0 | 5.1 | 0 | 0 | 0 | 960 | 32.135 | 20.5
78 | 10 | 1.77 | 1.44 | 2041.4 | 4098 | 0 | 0 | 9 | 400 | 3 | 340 | 0 | 0 | 5.1 | 0 | 0 | 0 | 180 | 32.135 | 89
78 | 10 | 1.77 | 1.44 | 2041.4 | 4098 | 0 | 0 | 9 | 400 | 3 | 360 | 0 | 0 | 5.1 | 0 | 0 | 0 | 180 | 32.135 | 96.6
78 | 10 | 1.77 | 1.44 | 2041.4 | 4098 | 0 | 0 | 9 | 400 | 3 | 380 | 0 | 0 | 5.1 | 0 | 0 | 0 | 180 | 32.135 | 97
78 | 10 | 1.77 | 1.44 | 2041.4 | 4098 | 0 | 0 | 9 | 400 | 3 | 400 | 0 | 0 | 5.1 | 0 | 0 | 0 | 180 | 32.135 | 96.5
78 | 10 | 1.77 | 1.44 | 2041.4 | 4098 | 0 | 0 | 3 | 400 | 2 | 250 | 42 | 0 | 1.6 | 52 | 0 | 0 | 60 | 0.0115 | 98.6
78 | 10 | 1.77 | 1.44 | 2041.4 | 4098 | 0 | 0 | 3 | 400 | 2 | 300 | 42 | 0 | 1.6 | 52 | 0 | 0 | 60 | 0.0115 | 94.4
78 | 10 | 1.77 | 1.44 | 2041.4 | 4098 | 0 | 0 | 3 | 400 | 2 | 350 | 42 | 0 | 1.6 | 52 | 0 | 0 | 60 | 0.0115 | 90.6
78 | 10 | 1.77 | 1.44 | 2041.4 | 4098 | 0 | 0 | 3 | 400 | 2 | 250 | 42 | 0 | 1.6 | 52 | 0 | 0 | 60 | 0.0115 | 11.3
78 | 10 | 1.77 | 1.44 | 2041.4 | 4098 | 0 | 0 | 3 | 400 | 2 | 300 | 42 | 0 | 1.6 | 52 | 0 | 0 | 60 | 0.0115 | 25.5
78 | 10 | 1.77 | 1.44 | 2041.4 | 4098 | 0 | 0 | 3 | 400 | 2 | 350 | 42 | 0 | 1.6 | 52 | 0 | 0 | 60 | 0.0115 | 48.2
78 | 10 | 1.77 | 1.44 | 2041.4 | 4098 | 0 | 0 | 3 | 400 | 2 | 200 | 42 | 0 | 1.6 | 52 | 0 | 0 | 60 | 0.00578 | 2.17
78 | 10 | 1.77 | 1.44 | 2041.4 | 4098 | 0 | 0 | 3 | 400 | 2 | 250 | 42 | 0 | 1.6 | 52 | 0 | 0 | 60 | 0.00578 | 15.7
78 | 10 | 1.77 | 1.44 | 2041.4 | 4098 | 0 | 0 | 3 | 400 | 2 | 300 | 42 | 0 | 1.6 | 52 | 0 | 0 | 60 | 0.00578 | 39.6
78 | 10 | 1.77 | 1.44 | 2041.4 | 4098 | 0 | 0 | 3 | 400 | 2 | 350 | 42 | 0 | 1.6 | 52 | 0 | 0 | 60 | 0.00578 | 57.8
78 | 10 | 1.77 | 1.44 | 2041.4 | 4098 | 0 | 0 | 5 | 500 | 1 | 81.9 | 37 | 1 | 0.5 | 5 | 18 | 0 | 60 | 1.5 | 13.3
78 | 10 | 1.77 | 1.44 | 2041.4 | 4098 | 0 | 0 | 5 | 500 | 1 | 103 | 37 | 1 | 0.5 | 5 | 18 | 0 | 60 | 1.5 | 14.5
78 | 10 | 1.77 | 1.44 | 2041.4 | 4098 | 0 | 0 | 5 | 500 | 1 | 124 | 37 | 1 | 0.5 | 5 | 18 | 0 | 60 | 1.5 | 11.2
78 | 10 | 1.77 | 1.44 | 2041.4 | 4098 | 0 | 0 | 5 | 500 | 1 | 145 | 37 | 1 | 0.5 | 5 | 18 | 0 | 60 | 1.5 | 18.9
78 | 10 | 1.77 | 1.44 | 2041.4 | 4098 | 0 | 0 | 5 | 500 | 1 | 164 | 37 | 1 | 0.5 | 5 | 18 | 0 | 60 | 1.5 | 66.1
78 | 10 | 1.77 | 1.44 | 2041.4 | 4098 | 0 | 0 | 5 | 500 | 1 | 184 | 37 | 1 | 0.5 | 5 | 18 | 0 | 60 | 1.5 | 99.9
78 | 10 | 1.77 | 1.44 | 2041.4 | 4098 | 0 | 0 | 5 | 500 | 1 | 203 | 37 | 1 | 0.5 | 5 | 18 | 0 | 60 | 1.5 | 99.6
78 | 10 | 1.77 | 1.44 | 2041.4 | 4098 | 0 | 0 | 5 | 500 | 1 | 223 | 37 | 1 | 0.5 | 5 | 18 | 0 | 60 | 1.5 | 99.6
78 | 10 | 1.77 | 1.44 | 2041.4 | 4098 | 0 | 0 | 5 | 500 | 1 | 243 | 37 | 1 | 0.5 | 5 | 18 | 0 | 60 | 1.5 | 99.1
78 | 10 | 1.77 | 1.44 | 2041.4 | 4098 | 0 | 0 | 5 | 500 | 1 | 262 | 37 | 1 | 0.5 | 5 | 18 | 0 | 60 | 1.5 | 97.7
78 | 10 | 1.77 | 1.44 | 2041.4 | 4098 | 0 | 0 | 5 | 500 | 1 | 280 | 37 | 1 | 0.5 | 5 | 18 | 0 | 60 | 1.5 | 95.3
78 | 10 | 1.77 | 1.44 | 2041.4 | 4098 | 0 | 0 | 5 | 500 | 1 | 298 | 37 | 1 | 0.5 | 5 | 18 | 0 | 60 | 1.5 | 89.2
78 | 10 | 1.77 | 1.44 | 2041.4 | 4098 | 0 | 0 | 5 | 500 | 1 | 82 | 37 | 0.75 | 0.5 | 5 | 18 | 0 | 60 | 1.5 | 3.64
78 | 10 | 1.77 | 1.44 | 2041.4 | 4098 | 0 | 0 | 5 | 500 | 1 | 103 | 37 | 0.75 | 0.5 | 5 | 18 | 0 | 60 | 1.5 | 8.65
78 | 10 | 1.77 | 1.44 | 2041.4 | 4098 | 0 | 0 | 5 | 500 | 1 | 110 | 37 | 0.75 | 0.5 | 5 | 18 | 0 | 60 | 1.5 | 12.8
78 | 10 | 1.77 | 1.44 | 2041.4 | 4098 | 0 | 0 | 5 | 500 | 1 | 124 | 37 | 0.75 | 0.5 | 5 | 18 | 0 | 60 | 1.5 | 25.6
78 | 10 | 1.77 | 1.44 | 2041.4 | 4098 | 0 | 0 | 5 | 500 | 1 | 145 | 37 | 0.75 | 0.5 | 5 | 18 | 0 | 60 | 1.5 | 33.6
78 | 10 | 1.77 | 1.44 | 2041.4 | 4098 | 0 | 0 | 5 | 500 | 1 | 164 | 37 | 0.75 | 0.5 | 5 | 18 | 0 | 60 | 1.5 | 48
78 | 10 | 1.77 | 1.44 | 2041.4 | 4098 | 0 | 0 | 5 | 500 | 1 | 185 | 37 | 0.75 | 0.5 | 5 | 18 | 0 | 60 | 1.5 | 100
78 | 10 | 1.77 | 1.44 | 2041.4 | 4098 | 0 | 0 | 5 | 500 | 1 | 203 | 37 | 0.75 | 0.5 | 5 | 18 | 0 | 60 | 1.5 | 99.3
78 | 10 | 1.77 | 1.44 | 2041.4 | 4098 | 0 | 0 | 5 | 500 | 1 | 223 | 37 | 0.75 | 0.5 | 5 | 18 | 0 | 60 | 1.5 | 98.5
78 | 10 | 1.77 | 1.44 | 2041.4 | 4098 | 0 | 0 | 5 | 500 | 1 | 243 | 37 | 0.75 | 0.5 | 5 | 18 | 0 | 60 | 1.5 | 96.9
78 | 10 | 1.77 | 1.44 | 2041.4 | 4098 | 0 | 0 | 5 | 500 | 1 | 262 | 37 | 0.75 | 0.5 | 5 | 18 | 0 | 60 | 1.5 | 93
78 | 10 | 1.77 | 1.44 | 2041.4 | 4098 | 0 | 0 | 5 | 500 | 1 | 280 | 37 | 0.75 | 0.5 | 5 | 18 | 0 | 60 | 1.5 | 87
78 | 10 | 1.77 | 1.44 | 2041.4 | 4098 | 0 | 0 | 5 | 500 | 1 | 298 | 37 | 0.75 | 0.5 | 5 | 18 | 0 | 60 | 1.5 | 75.3
78 | 10 | 1.77 | 1.44 | 2041.4 | 4098 | 0 | 0 | 5 | 500 | 1 | 82 | 37 | 0.5 | 0.5 | 5 | 18 | 0 | 60 | 1.5 | 6.96
78 | 10 | 1.77 | 1.44 | 2041.4 | 4098 | 0 | 0 | 5 | 500 | 1 | 103 | 37 | 0.5 | 0.5 | 5 | 18 | 0 | 60 | 1.5 | 9.48
78 | 10 | 1.77 | 1.44 | 2041.4 | 4098 | 0 | 0 | 5 | 500 | 1 | 123 | 37 | 0.5 | 0.5 | 5 | 18 | 0 | 60 | 1.5 | 29.7
78 | 10 | 1.77 | 1.44 | 2041.4 | 4098 | 0 | 0 | 5 | 500 | 1 | 144 | 37 | 0.5 | 0.5 | 5 | 18 | 0 | 60 | 1.5 | 41.7
78 | 10 | 1.77 | 1.44 | 2041.4 | 4098 | 0 | 0 | 5 | 500 | 1 | 164 | 37 | 0.5 | 0.5 | 5 | 18 | 0 | 60 | 1.5 | 56.1
78 | 10 | 1.77 | 1.44 | 2041.4 | 4098 | 0 | 0 | 5 | 500 | 1 | 185 | 37 | 0.5 | 0.5 | 5 | 18 | 0 | 60 | 1.5 | 63
78 | 10 | 1.77 | 1.44 | 2041.4 | 4098 | 0 | 0 | 5 | 500 | 1 | 203 | 37 | 0.5 | 0.5 | 5 | 18 | 0 | 60 | 1.5 | 59.4
78 | 10 | 1.77 | 1.44 | 2041.4 | 4098 | 0 | 0 | 5 | 500 | 1 | 223 | 37 | 0.5 | 0.5 | 5 | 18 | 0 | 60 | 1.5 | 56.4
78 | 10 | 1.77 | 1.44 | 2041.4 | 4098 | 0 | 0 | 5 | 500 | 1 | 243 | 37 | 0.5 | 0.5 | 5 | 18 | 0 | 60 | 1.5 | 53.7
78 | 10 | 1.77 | 1.44 | 2041.4 | 4098 | 0 | 0 | 5 | 500 | 1 | 262 | 37 | 0.5 | 0.5 | 5 | 18 | 0 | 60 | 1.5 | 47
78 | 10 | 1.77 | 1.44 | 2041.4 | 4098 | 0 | 0 | 5 | 500 | 1 | 280 | 37 | 0.5 | 0.5 | 5 | 18 | 0 | 60 | 1.5 | 39
78 | 10 | 1.77 | 1.44 | 2041.4 | 4098 | 0 | 0 | 5 | 500 | 1 | 299 | 37 | 0.5 | 0.5 | 5 | 18 | 0 | 60 | 1.5 | 30.2
78 | 10 | 1.77 | 1.44 | 2041.4 | 4098 | 0 | 0 | 5 | 500 | 1 | 82.3 | 37 | 1 | 0.5 | 5 | 18 | 0 | 60 | 0.75 | 8.51
78 | 10 | 1.77 | 1.44 | 2041.4 | 4098 | 0 | 0 | 5 | 500 | 1 | 103 | 37 | 1 | 0.5 | 5 | 18 | 0 | 60 | 0.75 | 13.6
78 | 10 | 1.77 | 1.44 | 2041.4 | 4098 | 0 | 0 | 5 | 500 | 1 | 124 | 37 | 1 | 0.5 | 5 | 18 | 0 | 60 | 0.75 | 15.9
78 | 10 | 1.77 | 1.44 | 2041.4 | 4098 | 0 | 0 | 5 | 500 | 1 | 164 | 37 | 1 | 0.5 | 5 | 18 | 0 | 60 | 0.75 | 57.8
78 | 10 | 1.77 | 1.44 | 2041.4 | 4098 | 0 | 0 | 5 | 500 | 1 | 185 | 37 | 1 | 0.5 | 5 | 18 | 0 | 60 | 0.75 | 79.8
78 | 10 | 1.77 | 1.44 | 2041.4 | 4098 | 0 | 0 | 5 | 500 | 1 | 223 | 37 | 1 | 0.5 | 5 | 18 | 0 | 60 | 0.75 | 98.5
78 | 10 | 1.77 | 1.44 | 2041.4 | 4098 | 0 | 0 | 5 | 500 | 1 | 243 | 37 | 1 | 0.5 | 5 | 18 | 0 | 60 | 0.75 | 96.3
78 | 10 | 1.77 | 1.44 | 2041.4 | 4098 | 0 | 0 | 5 | 500 | 1 | 262 | 37 | 1 | 0.5 | 5 | 18 | 0 | 60 | 0.75 | 94.3
78 | 10 | 1.77 | 1.44 | 2041.4 | 4098 | 0 | 0 | 5 | 500 | 1 | 280 | 37 | 1 | 0.5 | 5 | 18 | 0 | 60 | 0.75 | 90.9
78 | 10 | 1.77 | 1.44 | 2041.4 | 4098 | 0 | 0 | 5 | 500 | 1 | 298 | 37 | 1 | 0.5 | 5 | 18 | 0 | 60 | 0.75 | 83.3
78 | 10 | 1.77 | 1.44 | 2041.4 | 4098 | 0 | 0 | 5 | 500 | 1 | 82.4 | 37 | 1 | 0.5 | 5 | 18 | 0 | 60 | 0.375 | 3.14
78 | 10 | 1.77 | 1.44 | 2041.4 | 4098 | 0 | 0 | 5 | 500 | 1 | 103 | 37 | 1 | 0.5 | 5 | 18 | 0 | 60 | 0.375 | 5.15
78 | 10 | 1.77 | 1.44 | 2041.4 | 4098 | 0 | 0 | 5 | 500 | 1 | 124 | 37 | 1 | 0.5 | 5 | 18 | 0 | 60 | 0.375 | 6.86
78 | 10 | 1.77 | 1.44 | 2041.4 | 4098 | 0 | 0 | 5 | 500 | 1 | 145 | 37 | 1 | 0.5 | 5 | 18 | 0 | 60 | 0.375 | 9.99
78 | 10 | 1.77 | 1.44 | 2041.4 | 4098 | 0 | 0 | 5 | 500 | 1 | 164 | 37 | 1 | 0.5 | 5 | 18 | 0 | 60 | 0.375 | 24.4
78 | 10 | 1.77 | 1.44 | 2041.4 | 4098 | 0 | 0 | 5 | 500 | 1 | 185 | 37 | 1 | 0.5 | 5 | 18 | 0 | 60 | 0.375 | 48.7
78 | 10 | 1.77 | 1.44 | 2041.4 | 4098 | 0 | 0 | 5 | 500 | 1 | 203 | 37 | 1 | 0.5 | 5 | 18 | 0 | 60 | 0.375 | 97.6
237 | 33 | 5.22 | 4.26 | 4011.99 | 9387 | 0 | 0 | 5 | 500 | 1 | 243 | 37 | 1 | 0.5 | 5 | 18 | 0 | 60 | 0.375 | 99.9
237 | 33 | 5.22 | 4.26 | 4011.99 | 9387 | 0 | 0 | 5 | 500 | 1 | 262 | 37 | 1 | 0.5 | 5 | 18 | 0 | 60 | 0.375 | 99.1
237 | 33 | 5.22 | 4.26 | 4011.99 | 9387 | 0 | 0 | 5 | 500 | 1 | 280 | 37 | 1 | 0.5 | 5 | 18 | 0 | 60 | 0.375 | 98
237 | 33 | 5.22 | 4.26 | 4011.99 | 9387 | 0 | 0 | 5 | 500 | 1 | 298 | 37 | 1 | 0.5 | 5 | 18 | 0 | 60 | 0.375 | 94.9
237 | 33 | 5.22 | 4.26 | 4011.99 | 9387 | 0 | 0 | 5 | 500 | 1 | 82.4 | 37 | 1 | 0.5 | 5 | 18 | 0 | 60 | 0.187 | 0
128.77 | 17.93 | 2.8362 | 2.3146 | 2179.8479 | 5100.27 | 0 | 0 | 5 | 500 | 1 | 103 | 37 | 1 | 0.5 | 5 | 18 | 0 | 60 | 0.187 | 0.06
128.77 | 17.93 | 2.8362 | 2.3146 | 2179.8479 | 5100.27 | 0 | 0 | 5 | 500 | 1 | 124 | 37 | 1 | 0.5 | 5 | 18 | 0 | 60 | 0.187 | 4.32
128.77 | 17.93 | 2.8362 | 2.3146 | 2179.8479 | 5100.27 | 0 | 0 | 5 | 500 | 1 | 145 | 37 | 1 | 0.5 | 5 | 18 | 0 | 60 | 0.187 | 5.19
128.77 | 17.93 | 2.8362 | 2.3146 | 2179.8479 | 5100.27 | 0 | 0 | 5 | 500 | 1 | 164 | 37 | 1 | 0.5 | 5 | 18 | 0 | 60 | 0.187 | 21.9
128.77 | 17.93 | 2.8362 | 2.3146 | 2179.8479 | 5100.27 | 0 | 0 | 5 | 500 | 1 | 185 | 37 | 1 | 0.5 | 5 | 18 | 0 | 60 | 0.187 | 43.4
373.67 | 52.03 | 8.2302 | 6.7166 | 6325.5709 | 14800.17 | 0 | 0 | 5 | 500 | 1 | 203 | 37 | 1 | 0.5 | 5 | 18 | 0 | 60 | 0.187 | 61.8
373.67 | 52.03 | 8.2302 | 6.7166 | 6325.5709 | 14800.17 | 0 | 0 | 5 | 500 | 1 | 223 | 37 | 1 | 0.5 | 5 | 18 | 0 | 60 | 0.187 | 96.2
373.67 | 52.03 | 8.2302 | 6.7166 | 6325.5709 | 14800.17 | 0 | 0 | 3 | 400 | 2 | 423 | 0 | 0 | 4.498 | 30.7 | 0 | 0 | 60 | 14.85 | 30.1
373.67 | 52.03 | 8.2302 | 6.7166 | 6325.5709 | 14800.17 | 0 | 0 | 3 | 400 | 2 | 473 | 0 | 0 | 4.498 | 30.7 | 0 | 0 | 60 | 14.85 | 59.7
373.67 | 52.03 | 8.2302 | 6.7166 | 6325.5709 | 14800.17 | 0 | 0 | 3 | 400 | 2 | 523 | 0 | 0 | 4.498 | 30.7 | 0 | 0 | 60 | 14.85 | 89.3
128.77 | 17.93 | 2.8362 | 2.3146 | 2179.8479 | 5100.27 | 0 | 0 | 3 | 400 | 2 | 573 | 0 | 0 | 4.498 | 30.7 | 0 | 0 | 60 | 14.85 | 97.4
128.77 | 17.93 | 2.8362 | 2.3146 | 2179.8479 | 5100.27 | 0 | 0 | 3 | 400 | 2 | 622 | 0 | 0 | 4.498 | 30.7 | 0 | 0 | 60 | 14.85 | 98.2
128.77 | 17.93 | 2.8362 | 2.3146 | 2179.8479 | 5100.27 | 0 | 0 | 3 | 400 | 2 | 423 | 0 | 0 | 4.498 | 30.7 | 0 | 0 | 60 | 14.85 | 4.71
373.67 | 52.03 | 8.2302 | 6.7166 | 6325.5709 | 14800.17 | 0 | 0 | 3 | 400 | 2 | 473 | 0 | 0 | 4.498 | 30.7 | 0 | 0 | 60 | 14.85 | 11.3
373.67 | 52.03 | 8.2302 | 6.7166 | 6325.5709 | 14800.17 | 0 | 0 | 3 | 400 | 2 | 523 | 0 | 0 | 4.498 | 30.7 | 0 | 0 | 60 | 14.85 | 40.1
373.67 | 52.03 | 8.2302 | 6.7166 | 6325.5709 | 14800.17 | 0 | 0 | 3 | 400 | 2 | 573 | 0 | 0 | 4.498 | 30.7 | 0 | 0 | 60 | 14.85 | 60.2
128.77 | 17.93 | 2.8362 | 2.3146 | 2179.8479 | 5100.27 | 0 | 0 | 3 | 400 | 2 | 622 | 0 | 0 | 4.498 | 30.7 | 0 | 0 | 60 | 14.85 | 73.3
128.77 | 17.93 | 2.8362 | 2.3146 | 2179.8479 | 5100.27 | 0 | 0 | 3 | 400 | 2 | 140 | 0 | 0 | 5 | 30.75 | 0 | 0 | 60 | 14.85 | 43.8
128.77 | 17.93 | 2.8362 | 2.3146 | 2179.8479 | 5100.27 | 0 | 0 | 3 | 400 | 2 | 180 | 0 | 0 | 5 | 30.75 | 0 | 0 | 60 | 14.85 | 63.3
128.77 | 17.93 | 2.8362 | 2.3146 | 2179.8479 | 5100.27 | 0 | 0 | 3 | 400 | 2 | 220 | 0 | 0 | 5 | 30.75 | 0 | 0 | 60 | 14.85 | 78.1
128.77 | 17.93 | 2.8362 | 2.3146 | 2179.8479 | 5100.27 | 0 | 0 | 3 | 400 | 2 | 260 | 0 | 0 | 5 | 30.75 | 0 | 0 | 60 | 14.85 | 84.4
128.77 | 17.93 | 2.8362 | 2.3146 | 2179.8479 | 5100.27 | 0 | 0 | 3 | 400 | 2 | 300 | 0 | 0 | 5 | 30.75 | 0 | 0 | 60 | 14.85 | 89
373.67 | 52.03 | 8.2302 | 6.7166 | 6325.5709 | 14800.17 | 0 | 0 | 3 | 400 | 2 | 140 | 0 | 0 | 5 | 30.75 | 0 | 0 | 60 | 14.85 | 17
373.67 | 52.03 | 8.2302 | 6.7166 | 6325.5709 | 14800.17 | 0 | 0 | 3 | 400 | 2 | 180 | 0 | 0 | 5 | 30.75 | 0 | 0 | 60 | 14.85 | 33.2
373.67 | 52.03 | 8.2302 | 6.7166 | 6325.5709 | 14800.17 | 0 | 0 | 3 | 400 | 2 | 220 | 0 | 0 | 5 | 30.75 | 0 | 0 | 60 | 14.85 | 45.8
373.67 | 52.03 | 8.2302 | 6.7166 | 6325.5709 | 14800.17 | 0 | 0 | 3 | 400 | 2 | 260 | 0 | 0 | 5 | 30.75 | 0 | 0 | 60 | 14.85 | 52.1
373.67 | 52.03 | 8.2302 | 6.7166 | 6325.5709 | 14800.17 | 0 | 0 | 3 | 400 | 2 | 300 | 0 | 0 | 5 | 30.75 | 0 | 0 | 60 | 14.85 | 55.9
373.67 | 52.03 | 8.2302 | 6.7166 | 6325.5709 | 14800.17 | 0 | 0 | 3 | 400 | 2 | 220 | 0 | 0 | 5 | 30.75 | 0 | 0 | 60 | 29.8 | 91.9
39 | 5 | 0.885 | 0.72 | 1020.7 | 2049 | 0 | 0 | 3 | 400 | 2 | 220 | 0 | 0 | 5 | 30.75 | 0 | 0 | 60 | 22.4 | 85.9
39 | 5 | 0.885 | 0.72 | 1020.7 | 2049 | 0 | 0 | 3 | 400 | 2 | 220 | 0 | 0 | 5 | 30.75 | 0 | 0 | 60 | 7.49 | 69.7
39 | 5 | 0.885 | 0.72 | 1020.7 | 2049 | 0 | 0 | 3 | 400 | 2 | 220 | 0 | 0 | 5 | 30.75 | 0 | 0 | 60 | 29.7 | 67.5
39 | 5 | 0.885 | 0.72 | 1020.7 | 2049 | 0 | 0 | 3 | 400 | 2 | 220 | 0 | 0 | 5 | 30.75 | 0 | 0 | 60 | 22.3 | 47.5
39 | 5 | 0.885 | 0.72 | 1020.7 | 2049 | 0 | 0 | 3 | 400 | 2 | 220 | 0 | 0 | 5 | 30.75 | 0 | 0 | 60 | 7.45 | 27.5
39 | 5 | 0.885 | 0.72 | 1020.7 | 2049 | 0 | 0 | 3 | 400 | 2 | 220 | 0 | 0 | 5 | 2.2 | 0 | 0 | 60 | 14.85 | 77.9
39 | 5 | 0.885 | 0.72 | 1020.7 | 2049 | 0 | 0 | 3 | 400 | 2 | 220 | 0 | 0 | 5 | 7.19 | 0 | 0 | 60 | 14.85 | 82.7
39 | 5 | 0.885 | 0.72 | 1020.7 | 2049 | 0 | 0 | 3 | 400 | 2 | 220 | 0 | 0 | 5 | 12 | 0 | 0 | 60 | 14.85 | 85.3
39 | 5 | 0.885 | 0.72 | 1020.7 | 2049 | 0 | 0 | 3 | 400 | 2 | 220 | 0 | 0 | 5 | 19.6 | 0 | 0 | 60 | 14.85 | 85.3
39 | 5 | 0.885 | 0.72 | 1020.7 | 2049 | 0 | 0 | 3 | 400 | 2 | 220 | 0 | 0 | 5 | 30.7 | 0 | 0 | 60 | 14.85 | 85.4
39 | 5 | 0.885 | 0.72 | 1020.7 | 2049 | 0 | 0 | 3 | 400 | 2 | 220 | 0 | 0 | 5 | 46.5 | 0 | 0 | 60 | 14.85 | 80.9
22.5 | 4.5 | 0.865 | 0.725 | 1118.5 | 1984 | 0 | 0 | 3 | 400 | 2 | 220 | 0 | 0 | 5 | 2.13 | 0 | 0 | 60 | 14.85 | 56
22.5 | 4.5 | 0.865 | 0.725 | 1118.5 | 1984 | 0 | 0 | 3 | 400 | 2 | 220 | 0 | 0 | 5 | 7.3 | 0 | 0 | 60 | 14.85 | 58.6
22.5 | 4.5 | 0.865 | 0.725 | 1118.5 | 1984 | 0 | 0 | 3 | 400 | 2 | 220 | 0 | 0 | 5 | 12 | 0 | 0 | 60 | 14.85 | 59.4
22.5 | 4.5 | 0.865 | 0.725 | 1118.5 | 1984 | 0 | 0 | 3 | 400 | 2 | 220 | 0 | 0 | 5 | 19.5 | 0 | 0 | 60 | 14.85 | 56.1
22.5 | 4.5 | 0.865 | 0.725 | 1118.5 | 1984 | 0 | 0 | 3 | 400 | 2 | 220 | 0 | 0 | 5 | 30.7 | 0 | 0 | 60 | 14.85 | 55.3
22.5 | 4.5 | 0.865 | 0.725 | 1118.5 | 1984 | 0 | 0 | 3 | 400 | 2 | 220 | 0 | 0 | 5 | 46.6 | 0 | 0 | 60 | 14.85 | 49.4
22.5 | 4.5 | 0.865 | 0.725 | 1118.5 | 1984 | 0 | 0 | 4 | 650 | 3 | 173 | 0 | 0 | 10 | 3 | 0 | 0 | 60 | 0.5 | 2.08
22.5 | 4.5 | 0.865 | 0.725 | 1118.5 | 1984 | 0 | 0 | 4 | 650 | 3 | 211 | 0 | 0 | 10 | 3 | 0 | 0 | 60 | 0.5 | 9.79
22.5 | 4.5 | 0.865 | 0.725 | 1118.5 | 1984 | 0 | 0 | 4 | 650 | 3 | 244 | 0 | 0 | 10 | 3 | 0 | 0 | 60 | 0.5 | 20.9
22.5 | 4.5 | 0.865 | 0.725 | 1118.5 | 1984 | 0 | 0 | 4 | 650 | 3 | 276 | 0 | 0 | 10 | 3 | 0 | 0 | 60 | 0.5 | 34.4
22 | 4 | 0.89 | 0.71 | 1303.5 | 2211.5 | 0 | 0 | 4 | 650 | 3 | 302 | 0 | 0 | 10 | 3 | 0 | 0 | 60 | 0.5 | 44.2
22 | 4 | 0.89 | 0.71 | 1303.5 | 2211.5 | 0 | 0 | 4 | 650 | 3 | 326 | 0 | 0 | 10 | 3 | 0 | 0 | 60 | 0.5 | 61.4
22 | 4 | 0.89 | 0.71 | 1303.5 | 2211.5 | 0 | 0 | 4 | 650 | 3 | 352 | 0 | 0 | 10 | 3 | 0 | 0 | 60 | 0.5 | 79.8
22 | 4 | 0.89 | 0.71 | 1303.5 | 2211.5 | 0 | 0 | 4 | 650 | 3 | 383 | 0 | 0 | 10 | 3 | 0 | 0 | 60 | 0.5 | 94.4
22 | 4 | 0.89 | 0.71 | 1303.5 | 2211.5 | 0 | 0 | 4 | 650 | 3 | 411 | 0 | 0 | 10 | 3 | 0 | 0 | 60 | 0.5 | 96.1
22 | 4 | 0.89 | 0.71 | 1303.5 | 2211.5 | 0 | 0 | 4 | 650 | 3 | 448 | 0 | 0 | 10 | 3 | 0 | 0 | 60 | 0.5 | 95.2
22 | 4 | 0.89 | 0.71 | 1303.5 | 2211.5 | 0 | 0 | 4 | 650 | 3 | 153 | 0 | 0 | 10 | 3 | 0 | 0 | 60 | 0.5 | 1.04
22 | 4 | 0.89 | 0.71 | 1303.5 | 2211.5 | 0 | 0 | 4 | 650 | 3 | 180 | 0 | 0 | 10 | 3 | 0 | 0 | 60 | 0.5 | 1.02
22 | 4 | 0.89 | 0.71 | 1303.5 | 2211.5 | 0 | 0 | 4 | 650 | 3 | 211 | 0 | 0 | 10 | 3 | 0 | 0 | 60 | 0.5 | 4.14
22 | 4 | 0.89 | 0.71 | 1303.5 | 2211.5 | 0 | 0 | 4 | 650 | 3 | 239 | 0 | 0 | 10 | 3 | 0 | 0 | 60 | 0.5 | 9.14
23 | 5 | 0.845 | 0.675 | 914.025 | 1618 | 0 | 0 | 4 | 650 | 3 | 264 | 0 | 0 | 10 | 3 | 0 | 0 | 60 | 0.5 | 15
23 | 5 | 0.845 | 0.675 | 914.025 | 1618 | 0 | 0 | 4 | 650 | 3 | 281 | 0 | 0 | 10 | 3 | 0 | 0 | 60 | 0.5 | 20.6
23 | 5 | 0.845 | 0.675 | 914.025 | 1618 | 0 | 0 | 4 | 650 | 3 | 329 | 0 | 0 | 10 | 3 | 0 | 0 | 60 | 0.5 | 45.7
23 | 5 | 0.845 | 0.675 | 914.025 | 1618 | 0 | 0 | 4 | 650 | 3 | 350 | 0 | 0 | 10 | 3 | 0 | 0 | 60 | 0.5 | 68.7
23 | 5 | 0.845 | 0.675 | 914.025 | 1618 | 0 | 0 | 4 | 650 | 3 | 368 | 0 | 0 | 10 | 3 | 0 | 0 | 60 | 0.5 | 82.1
23 | 5 | 0.845 | 0.675 | 914.025 | 1618 | 0 | 0 | 4 | 650 | 3 | 418 | 0 | 0 | 10 | 3 | 0 | 0 | 60 | 0.5 | 96.3
23 | 5 | 0.845 | 0.675 | 914.025 | 1618 | 0 | 0 | 4 | 650 | 3 | 460 | 0 | 0 | 10 | 3 | 0 | 0 | 60 | 0.5 | 94.6
23 | 5 | 0.845 | 0.675 | 914.025 | 1618 | 0 | 0 | 4 | 650 | 3 | 191 | 0 | 0 | 10 | 3 | 0 | 0 | 60 | 0.5 | 1.23
23 | 5 | 0.845 | 0.675 | 914.025 | 1618 | 0 | 0 | 4 | 650 | 3 | 232 | 0 | 0 | 10 | 3 | 0 | 0 | 60 | 0.5 | 6.01
23 | 5 | 0.845 | 0.675 | 914.025 | 1618 | 0 | 0 | 4 | 650 | 3 | 276 | 0 | 0 | 10 | 3 | 0 | 0 | 60 | 0.5 | 15.6
7.8 | 1 | 0.177 | 0.144 | 204.14 | 409.8 | 0 | 0 | 4 | 650 | 3 | 309 | 0 | 0 | 10 | 3 | 0 | 0 | 60 | 0.5 | 32.5
7.8 | 1 | 0.177 | 0.144 | 204.14 | 409.8 | 0 | 0 | 4 | 650 | 3 | 335 | 0 | 0 | 10 | 3 | 0 | 0 | 60 | 0.5 | 50.1
7.8 | 1 | 0.177 | 0.144 | 204.14 | 409.8 | 0 | 0 | 4 | 650 | 3 | 345 | 0 | 0 | 10 | 3 | 0 | 0 | 60 | 0.5 | 62
7.8 | 1 | 0.177 | 0.144 | 204.14 | 409.8 | 0 | 0 | 4 | 650 | 3 | 358 | 0 | 0 | 10 | 3 | 0 | 0 | 60 | 0.5 | 80.8
7.8 | 1 | 0.177 | 0.144 | 204.14 | 409.8 | 0 | 0 | 4 | 650 | 3 | 388 | 0 | 0 | 10 | 3 | 0 | 0 | 60 | 0.5 | 93.6
7.8 | 1 | 0.177 | 0.144 | 204.14 | 409.8 | 0 | 0 | 4 | 650 | 3 | 407 | 0 | 0 | 10 | 3 | 0 | 0 | 60 | 0.5 | 95
7.8 | 1 | 0.177 | 0.144 | 204.14 | 409.8 | 0 | 0 | 4 | 650 | 3 | 436 | 0 | 0 | 10 | 3 | 0 | 0 | 60 | 0.5 | 95.4
7.8 | 1 | 0.177 | 0.144 | 204.14 | 409.8 | 0 | 0 | 4 | 650 | 3 | 249 | 0 | 0 | 10 | 3 | 0 | 0 | 60 | 0.5 | 2.02
7.8 | 1 | 0.177 | 0.144 | 204.14 | 409.8 | 0 | 0 | 4 | 650 | 3 | 280 | 0 | 0 | 10 | 3 | 0 | 0 | 60 | 0.5 | 5.98
7.8 | 1 | 0.177 | 0.144 | 204.14 | 409.8 | 0 | 0 | 4 | 650 | 3 | 309 | 0 | 0 | 10 | 3 | 0 | 0 | 60 | 0.5 | 10.8
7.8 | 1 | 0.177 | 0.144 | 204.14 | 409.8 | 0 | 0 | 4 | 650 | 3 | 339 | 0 | 0 | 10 | 3 | 0 | 0 | 60 | 0.5 | 19.7
39 | 5 | 0.885 | 0.72 | 1020.7 | 2049 | 0 | 0 | 4 | 650 | 3 | 364 | 0 | 0 | 10 | 3 | 0 | 0 | 60 | 0.5 | 29.1
39 | 5 | 0.885 | 0.72 | 1020.7 | 2049 | 0 | 0 | 4 | 650 | 3 | 377 | 0 | 0 | 10 | 3 | 0 | 0 | 60 | 0.5 | 35.2
39 | 5 | 0.885 | 0.72 | 1020.7 | 2049 | 0 | 0 | 4 | 650 | 3 | 389 | 0 | 0 | 10 | 3 | 0 | 0 | 60 | 0.5 | 42.1
39 | 5 | 0.885 | 0.72 | 1020.7 | 2049 | 0 | 0 | 4 | 650 | 3 | 409 | 0 | 0 | 10 | 3 | 0 | 0 | 60 | 0.5 | 54.8
39 | 5 | 0.885 | 0.72 | 1020.7 | 2049 | 0 | 0 | 4 | 650 | 3 | 434 | 0 | 0 | 10 | 3 | 0 | 0 | 60 | 0.5 | 69.9
39 | 5 | 0.885 | 0.72 | 1020.7 | 2049 | 0 | 0 | 4 | 650 | 3 | 463 | 0 | 0 | 10 | 3 | 0 | 0 | 60 | 0.5 | 84.1
39 | 5 | 0.885 | 0.72 | 1020.7 | 2049 | 0 | 0 | 4 | 650 | 3 | 210 | 0 | 0 | 10 | 3 | 0 | 0 | 60 | 0.5 | 1.65
156 | 20 | 3.54 | 2.88 | 4082.8 | 8196 | 0 | 0 | 4 | 650 | 3 | 259 | 0 | 0 | 10 | 3 | 0 | 0 | 60 | 0.5 | 8.61
156 | 20 | 3.54 | 2.88 | 4082.8 | 8196 | 0 | 0 | 4 | 650 | 3 | 309 | 0 | 0 | 10 | 3 | 0 | 0 | 60 | 0.5 | 19.4
156 | 20 | 3.54 | 2.88 | 4082.8 | 8196 | 0 | 0 | 4 | 650 | 3 | 347 | 0 | 0 | 10 | 3 | 0 | 0 | 60 | 0.5 | 29.5
156 | 20 | 3.54 | 2.88 | 4082.8 | 8196 | 0 | 0 | 4 | 650 | 3 | 350 | 0 | 0 | 10 | 3 | 0 | 0 | 60 | 0.5 | 31.8
156 | 20 | 3.54 | 2.88 | 4082.8 | 8196 | 0 | 0 | 4 | 650 | 3 | 378 | 0 | 0 | 10 | 3 | 0 | 0 | 60 | 0.5 | 42
156 | 20 | 3.54 | 2.88 | 4082.8 | 8196 | 0 | 0 | 4 | 650 | 3 | 405 | 0 | 0 | 10 | 3 | 0 | 0 | 60 | 0.5 | 52.1
156 | 20 | 3.54 | 2.88 | 4082.8 | 8196 | 0 | 0 | 4 | 650 | 3 | 431 | 0 | 0 | 10 | 3 | 0 | 0 | 60 | 0.5 | 64
156 | 20 | 3.54 | 2.88 | 4082.8 | 8196 | 0 | 0 | 4 | 650 | 3 | 455 | 0 | 0 | 10 | 3 | 0 | 0 | 60 | 0.5 | 73.5
156 | 20 | 3.54 | 2.88 | 4082.8 | 8196 | 0 | 0 | 4 | 650 | 3 | 487 | 0 | 0 | 10 | 3 | 0 | 0 | 60 | 0.5 | 77.9
156 | 20 | 3.54 | 2.88 | 4082.8 | 8196 | 0 | 0 | 4 | 650 | 3 | 512 | 0 | 0 | 10 | 3 | 0 | 0 | 60 | 0.5 | 80.7
156 | 20 | 3.54 | 2.88 | 4082.8 | 8196 | 0 | 0 | 4 | 650 | 3 | 154 | 0 | 0 | 10 | 3 | 0 | 0 | 60 | 0.5 | 0.844
156 | 20 | 3.54 | 2.88 | 4082.8 | 8196 | 0 | 0 | 4 | 650 | 3 | 172 | 0 | 0 | 10 | 3 | 0 | 0 | 60 | 0.5 | 2.1
390 | 50 | 8.85 | 7.2 | 10207 | 20490 | 0 | 0 | 4 | 650 | 3 | 212 | 0 | 0 | 10 | 3 | 0 | 0 | 60 | 0.5 | 9.91
390 | 50 | 8.85 | 7.2 | 10207 | 20490 | 0 | 0 | 4 | 650 | 3 | 244 | 0 | 0 | 10 | 3 | 0 | 0 | 60 | 0.5 | 22.2
390 | 50 | 8.85 | 7.2 | 10207 | 20490 | 0 | 0 | 4 | 650 | 3 | 277 | 0 | 0 | 10 | 3 | 0 | 0 | 60 | 0.5 | 37.2
390 | 50 | 8.85 | 7.2 | 10207 | 20490 | 0 | 0 | 4 | 650 | 3 | 301 | 0 | 0 | 10 | 3 | 0 | 0 | 60 | 0.5 | 49.5
390 | 50 | 8.85 | 7.2 | 10207 | 20490 | 0 | 0 | 4 | 650 | 3 | 327 | 0 | 0 | 10 | 3 | 0 | 0 | 60 | 0.5 | 61.3
390 | 50 | 8.85 | 7.2 | 10207 | 20490 | 0 | 0 | 4 | 650 | 3 | 352 | 0 | 0 | 10 | 3 | 0 | 0 | 60 | 0.5 | 80.2
390 | 50 | 8.85 | 7.2 | 10207 | 20490 | 0 | 0 | 4 | 650 | 3 | 383 | 0 | 0 | 10 | 3 | 0 | 0 | 60 | 0.5 | 94.3
390 | 50 | 8.85 | 7.2 | 10207 | 20490 | 0 | 0 | 4 | 650 | 3 | 412 | 0 | 0 | 10 | 3 | 0 | 0 | 60 | 0.5 | 96
395 | 55 | 8.7 | 7.1 | 6686.65 | 15645 | 0 | 0 | 4 | 650 | 3 | 448 | 0 | 0 | 10 | 3 | 0 | 0 | 60 | 0.5 | 95.1
395 | 55 | 8.7 | 7.1 | 6686.65 | 15645 | 0 | 0 | 4 | 650 | 3 | 169 | 0 | 0 | 10 | 3 | 0 | 0 | 60 | 0.5 | 4.22
395 | 55 | 8.7 | 7.1 | 6686.65 | 15645 | 0 | 0 | 4 | 650 | 3 | 200 | 0 | 0 | 10 | 3 | 0 | 0 | 60 | 0.5 | 11.2
395 | 55 | 8.7 | 7.1 | 6686.65 | 15645 | 0 | 0 | 4 | 650 | 3 | 226 | 0 | 0 | 10 | 3 | 0 | 0 | 60 | 0.5 | 20.5
395 | 55 | 8.7 | 7.1 | 6686.65 | 15645 | 0 | 0 | 4 | 650 | 3 | 240 | 0 | 0 | 10 | 3 | 0 | 0 | 60 | 0.5 | 26.6
395 | 55 | 8.7 | 7.1 | 6686.65 | 15645 | 0 | 0 | 4 | 650 | 3 | 252 | 0 | 0 | 10 | 3 | 0 | 0 | 60 | 0.5 | 32.1
395 | 55 | 8.7 | 7.1 | 6686.65 | 15645 | 0 | 0 | 4 | 650 | 3 | 263 | 0 | 0 | 10 | 3 | 0 | 0 | 60 | 0.5 | 38.3
395 | 55 | 8.7 | 7.1 | 6686.65 | 15645 | 0 | 0 | 4 | 650 | 3 | 304 | 0 | 0 | 10 | 3 | 0 | 0 | 60 | 0.5 | 67.9
390 | 50 | 8.85 | 7.2 | 10207 | 20490 | 0 | 0 | 4 | 650 | 3 | 314 | 0 | 0 | 10 | 3 | 0 | 0 | 60 | 0.5 | 77.2
390 | 50 | 8.85 | 7.2 | 10207 | 20490 | 0 | 0 | 4 | 650 | 3 | 330 | 0 | 0 | 10 | 3 | 0 | 0 | 60 | 0.5 | 87.6
390 | 50 | 8.85 | 7.2 | 10207 | 20490 | 0 | 0 | 4 | 650 | 3 | 358 | 0 | 0 | 10 | 3 | 0 | 0 | 60 | 0.5 | 96.5
390 | 50 | 8.85 | 7.2 | 10207 | 20490 | 0 | 0 | 4 | 650 | 3 | 398 | 0 | 0 | 10 | 3 | 0 | 0 | 60 | 0.5 | 96.2
390 | 50 | 8.85 | 7.2 | 10207 | 20490 | 0 | 0 | 4 | 650 | 3 | 452 | 0 | 0 | 10 | 3 | 0 | 0 | 60 | 0.5 | 94.3
390 | 50 | 8.85 | 7.2 | 10207 | 20490 | 0 | 0 | 4 | 650 | 3 | 154 | 0 | 0 | 10 | 3 | 0 | 0 | 60 | 0.5 | 7.2
390 | 50 | 8.85 | 7.2 | 10207 | 20490 | 0 | 0 | 4 | 650 | 3 | 194 | 0 | 0 | 10 | 3 | 0 | 0 | 60 | 0.5 | 27.5
390 | 50 | 8.85 | 7.2 | 10207 | 20490 | 0 | 0 | 4 | 650 | 3 | 225 | 0 | 0 | 10 | 3 | 0 | 0 | 60 | 0.5 | 51.2
7.9 | 1.1 | 0.174 | 0.142 | 133.733 | 312.9 | 0 | 0 | 4 | 650 | 3 | 250 | 0 | 0 | 10 | 3 | 0 | 0 | 60 | 0.5 | 70.5
7.9 | 1.1 | 0.174 | 0.142 | 133.733 | 312.9 | 0 | 0 | 4 | 650 | 3 | 250 | 0 | 0 | 10 | 3 | 0 | 0 | 60 | 0.5 | 67.5
7.9 | 1.1 | 0.174 | 0.142 | 133.733 | 312.9 | 0 | 0 | 4 | 650 | 3 | 274 | 0 | 0 | 10 | 3 | 0 | 0 | 60 | 0.5 | 87.2
7.9 | 1.1 | 0.174 | 0.142 | 133.733 | 312.9 | 0 | 0 | 4 | 650 | 3 | 300 | 0 | 0 | 10 | 3 | 0 | 0 | 60 | 0.5 | 97.6
7.9 | 1.1 | 0.174 | 0.142 | 133.733 | 312.9 | 0 | 0 | 4 | 650 | 3 | 324 | 0 | 0 | 10 | 3 | 0 | 0 | 60 | 0.5 | 98.2
7.9 | 1.1 | 0.174 | 0.142 | 133.733 | 312.9 | 0 | 0 | 4 | 650 | 3 | 353 | 0 | 0 | 10 | 3 | 0 | 0 | 60 | 0.5 | 97.5
19.75 | 2.75 | 0.435 | 0.355 | 334.3325 | 782.25 | 0 | 0 | 3 | 25 | 0 | 175 | 41.88 | 0 | 1.57 | 52.3 | 0 | 0 | 60 | 0.138 | 1.56
19.75 | 2.75 | 0.435 | 0.355 | 334.3325 | 782.25 | 0 | 0 | 3 | 25 | 0 | 200 | 41.88 | 0 | 1.57 | 52.3 | 0 | 0 | 60 | 0.138 | 2.02
19.75 | 2.75 | 0.435 | 0.355 | 334.3325 | 782.25 | 0 | 0 | 3 | 25 | 0 | 225 | 41.88 | 0 | 1.57 | 52.3 | 0 | 0 | 60 | 0.138 | 7.93
19.75 | 2.75 | 0.435 | 0.355 | 334.3325 | 782.25 | 0 | 0 | 3 | 25 | 0 | 250 | 41.88 | 0 | 1.57 | 52.3 | 0 | 0 | 60 | 0.138 | 10.6
19.75 | 2.75 | 0.435 | 0.355 | 334.3325 | 782.25 | 0 | 0 | 3 | 25 | 0 | 275 | 41.88 | 0 | 1.57 | 52.3 | 0 | 0 | 60 | 0.138 | 12.9
19.75 | 2.75 | 0.435 | 0.355 | 334.3325 | 782.25 | 0 | 0 | 3 | 25 | 0 | 300 | 41.88 | 0 | 1.57 | 52.3 | 0 | 0 | 60 | 0.138 | 13.5
39.5 | 5.5 | 0.87 | 0.71 | 668.665 | 1564.5 | 0 | 0 | 3 | 25 | 0 | 325 | 41.88 | 0 | 1.57 | 52.3 | 0 | 0 | 60 | 0.138 | 12.9
39.5 | 5.5 | 0.87 | 0.71 | 668.665 | 1564.5 | 0 | 0 | 3 | 25 | 0 | 350 | 41.88 | 0 | 1.57 | 52.3 | 0 | 0 | 60 | 0.138 | 11.4
39.5 | 5.5 | 0.87 | 0.71 | 668.665 | 1564.5 | 0 | 0 | 3 | 25 | 0 | 175 | 41.88 | 0 | 1.57 | 52.3 | 0 | 0 | 60 | 0.138 | 5.6
39.5 | 5.5 | 0.87 | 0.71 | 668.665 | 1564.5 | 0 | 0 | 3 | 25 | 0 | 200 | 41.88 | 0 | 1.57 | 52.3 | 0 | 0 | 60 | 0.138 | 12.6
39.5 | 5.5 | 0.87 | 0.71 | 668.665 | 1564.5 | 0 | 0 | 3 | 25 | 0 | 225 | 41.88 | 0 | 1.57 | 52.3 | 0 | 0 | 60 | 0.138 | 35
39.5 | 5.5 | 0.87 | 0.71 | 668.665 | 1564.5 | 0 | 0 | 3 | 25 | 0 | 250 | 41.88 | 0 | 1.57 | 52.3 | 0 | 0 | 60 | 0.138 | 60.8
79 | 11 | 1.74 | 1.42 | 1337.33 | 3129 | 0 | 0 | 3 | 25 | 0 | 275 | 41.88 | 0 | 1.57 | 52.3 | 0 | 0 | 60 | 0.138 | 79.8
79 | 11 | 1.74 | 1.42 | 1337.33 | 3129 | 0 | 0 | 3 | 25 | 0 | 300 | 41.88 | 0 | 1.57 | 52.3 | 0 | 0 | 60 | 0.138 | 89
79 | 11 | 1.74 | 1.42 | 1337.33 | 3129 | 0 | 0 | 3 | 25 | 0 | 325 | 41.88 | 0 | 1.57 | 52.3 | 0 | 0 | 60 | 0.138 | 89.1
79 | 11 | 1.74 | 1.42 | 1337.33 | 3129 | 0 | 0 | 3 | 25 | 0 | 350 | 41.88 | 0 | 1.57 | 52.3 | 0 | 0 | 60 | 0.138 | 85.4
79 | 11 | 1.74 | 1.42 | 1337.33 | 3129 | 0 | 0 | 3 | 25 | 0 | 175 | 41.88 | 0 | 1.57 | 52.3 | 0 | 0 | 60 | 2.764 | 0.773
79 | 11 | 1.74 | 1.42 | 1337.33 | 3129 | 0 | 0 | 3 | 25 | 0 | 200 | 41.88 | 0 | 1.57 | 52.3 | 0 | 0 | 60 | 2.764 | 2.01
197.5 | 27.5 | 4.35 | 3.55 | 3343.325 | 7822.5 | 0 | 0 | 3 | 25 | 0 | 225 | 41.88 | 0 | 1.57 | 52.3 | 0 | 0 | 60 | 2.764 | 4.17
197.5 | 27.5 | 4.35 | 3.55 | 3343.325 | 7822.5 | 0 | 0 | 3 | 25 | 0 | 250 | 41.88 | 0 | 1.57 | 52.3 | 0 | 0 | 60 | 2.764 | 5.87
197.5 | 27.5 | 4.35 | 3.55 | 3343.325 | 7822.5 | 0 | 0 | 3 | 25 | 0 | 275 | 41.88 | 0 | 1.57 | 52.3 | 0 | 0 | 60 | 2.764 | 9.58
197.5 | 27.5 | 4.35 | 3.55 | 3343.325 | 7822.5 | 0 | 0 | 3 | 25 | 0 | 300 | 41.88 | 0 | 1.57 | 52.3 | 0 | 0 | 60 | 2.764 | 12.5
197.5 | 27.5 | 4.35 | 3.55 | 3343.325 | 7822.5 | 0 | 0 | 3 | 25 | 0 | 175 | 41.88 | 0 | 1.57 | 52.3 | 0 | 0 | 60 | 2.764 | 1.7
197.5 | 27.5 | 4.35 | 3.55 | 3343.325 | 7822.5 | 0 | 0 | 3 | 25 | 0 | 200 | 41.88 | 0 | 1.57 | 52.3 | 0 | 0 | 60 | 2.764 | 3.71
395 | 55 | 8.7 | 7.1 | 6686.65 | 15645 | 0 | 0 | 3 | 25 | 0 | 225 | 41.88 | 0 | 1.57 | 52.3 | 0 | 0 | 60 | 2.764 | 6.18
395 | 55 | 8.7 | 7.1 | 6686.65 | 15645 | 0 | 0 | 3 | 25 | 0 | 250 | 41.88 | 0 | 1.57 | 52.3 | 0 | 0 | 60 | 2.764 | 8.81
395 | 55 | 8.7 | 7.1 | 6686.65 | 15645 | 0 | 0 | 3 | 25 | 0 | 275 | 41.88 | 0 | 1.57 | 52.3 | 0 | 0 | 60 | 2.764 | 14.5
395 | 55 | 8.7 | 7.1 | 6686.65 | 15645 | 0 | 0 | 3 | 25 | 0 | 300 | 41.88 | 0 | 1.57 | 52.3 | 0 | 0 | 60 | 2.764 | 17.6
395 | 55 | 8.7 | 7.1 | 6686.65 | 15645 | 0 | 0 | 3 | 25 | 0 | 175 | 41.88 | 0 | 1.57 | 52.3 | 0 | 0 | 60 | 2.764 | 3.55
395 | 55 | 8.7 | 7.1 | 6686.65 | 15645 | 0 | 0 | 3 | 25 | 0 | 200 | 41.88 | 0 | 1.57 | 52.3 | 0 | 0 | 60 | 2.764 | 6.03
390 | 50 | 8.85 | 7.2 | 10207 | 20490 | 0 | 0 | 3 | 25 | 0 | 225 | 41.88 | 0 | 1.57 | 52.3 | 0 | 0 | 60 | 2.764 | 9.58
390 | 50 | 8.85 | 7.2 | 10207 | 20490 | 0 | 0 | 3 | 25 | 0 | 250 | 41.88 | 0 | 1.57 | 52.3 | 0 | 0 | 60 | 2.764 | 14.8
390 | 50 | 8.85 | 7.2 | 10207 | 20490 | 0 | 0 | 3 | 25 | 0 | 275 | 41.88 | 0 | 1.57 | 52.3 | 0 | 0 | 60 | 2.764 | 20.6
39 | 5 | 0.885 | 0.72 | 1020.7 | 2049 | 0 | 0 | 3 | 25 | 0 | 300 | 41.88 | 0 | 1.57 | 52.3 | 0 | 0 | 60 | 2.764 | 26
39 | 5 | 0.885 | 0.72 | 1020.7 | 2049 | 0 | 0 | 3 | 25 | 0 | 175 | 41.88 | 0 | 1.57 | 52.3 | 0 | 0 | 60 | 2.764 | 6.18
39 | 5 | 0.885 | 0.72 | 1020.7 | 2049 | 0 | 0 | 3 | 25 | 0 | 200 | 41.88 | 0 | 1.57 | 52.3 | 0 | 0 | 60 | 2.764 | 11.1
39 | 5 | 0.885 | 0.72 | 1020.7 | 2049 | 0 | 0 | 3 | 25 | 0 | 225 | 41.88 | 0 | 1.57 | 52.3 | 0 | 0 | 60 | 2.764 | 18.4
39 | 5 | 0.885 | 0.72 | 1020.7 | 2049 | 0 | 0 | 3 | 25 | 0 | 250 | 41.88 | 0 | 1.57 | 52.3 | 0 | 0 | 60 | 2.764 | 27.2
78 | 10 | 1.77 | 1.44 | 2041.4 | 4098 | 0 | 0 | 3 | 25 | 0 | 275 | 41.88 | 0 | 1.57 | 52.3 | 0 | 0 | 60 | 2.764 | 37.2
78 | 10 | 1.77 | 1.44 | 2041.4 | 4098 | 0 | 0 | 3 | 25 | 0 | 300 | 41.88 | 0 | 1.57 | 52.3 | 0 | 0 | 60 | 2.764 | 41.4
78 | 10 | 1.77 | 1.44 | 2041.4 | 4098 | 0 | 0 | 3 | 25 | 0 | 175 | 41.88 | 0 | 1.57 | 52.3 | 0 | 0 | 60 | 2.764 | 8.04
78 | 10 | 1.77 | 1.44 | 2041.4 | 4098 | 0 | 0 | 3 | 25 | 0 | 200 | 41.88 | 0 | 1.57 | 52.3 | 0 | 0 | 60 | 2.764 | 13.8
78 | 10 | 1.77 | 1.44 | 2041.4 | 4098 | 0 | 0 | 3 | 25 | 0 | 225 | 41.88 | 0 | 1.57 | 52.3 | 0 | 0 | 60 | 2.764 | 22.7
195 | 25 | 4.425 | 3.6 | 5103.5 | 10245 | 0 | 0 | 3 | 25 | 0 | 250 | 41.88 | 0 | 1.57 | 52.3 | 0 | 0 | 60 | 2.764 | 34.3
195 | 25 | 4.425 | 3.6 | 5103.5 | 10245 | 0 | 0 | 3 | 25 | 0 | 275 | 41.88 | 0 | 1.57 | 52.3 | 0 | 0 | 60 | 2.764 | 51.9
195 | 25 | 4.425 | 3.6 | 5103.5 | 10245 | 0 | 0 | 3 | 25 | 0 | 300 | 41.88 | 0 | 1.57 | 52.3 | 0 | 0 | 60 | 2.764 | 58.3
195 | 25 | 4.425 | 3.6 | 5103.5 | 10245 | 0 | 0 | 3 | 25 | 0 | 175 | 41.88 | 0 | 1.57 | 52.3 | 0 | 0 | 60 | 2.764 | 16.2
195 | 25 | 4.425 | 3.6 | 5103.5 | 10245 | 0 | 0 | 3 | 25 | 0 | 200 | 41.88 | 0 | 1.57 | 52.3 | 0 | 0 | 60 | 2.764 | 26.7
390 | 50 | 8.85 | 7.2 | 10207 | 20490 | 0 | 0 | 3 | 25 | 0 | 225 | 41.88 | 0 | 1.57 | 52.3 | 0 | 0 | 60 | 2.764 | 46.2
390 | 50 | 8.85 | 7.2 | 10207 | 20490 | 0 | 0 | 3 | 25 | 0 | 250 | 41.88 | 0 | 1.57 | 52.3 | 0 | 0 | 60 | 2.764 | 67.9
390 | 50 | 8.85 | 7.2 | 10207 | 20490 | 0 | 0 | 3 | 25 | 0 | 275 | 41.88 | 0 | 1.57 | 52.3 | 0 | 0 | 60 | 2.764 | 84.1
390 | 50 | 8.85 | 7.2 | 10207 | 20490 | 0 | 0 | 3 | 25 | 0 | 300 | 41.88 | 0 | 1.57 | 52.3 | 0 | 0 | 60 | 2.764 | 88.1
390 | 50 | 8.85 | 7.2 | 10207 | 20490 | 0 | 0 | 3 | 25 | 0 | 175 | 41.88 | 0 | 1.57 | 52.3 | 0 | 0 | 60 | 2.764 | 34
316 | 44 | 6.96 | 5.68 | 5349.32 | 12516 | 0 | 0 | 3 | 25 | 0 | 200 | 41.88 | 0 | 1.57 | 52.3 | 0 | 0 | 60 | 2.764 | 96.8
316 | 44 | 6.96 | 5.68 | 5349.32 | 12516 | 0 | 0 | 3 | 25 | 0 | 225 | 41.88 | 0 | 1.57 | 52.3 | 0 | 0 | 60 | 2.764 | 98.1
316 | 44 | 6.96 | 5.68 | 5349.32 | 12516 | 0 | 0 | 3 | 400 | 4 | 250 | 41.88 | 0 | 1.57 | 52.3 | 0 | 0 | 60 | 0.138 | 0.1
316 | 44 | 6.96 | 5.68 | 5349.32 | 12516 | 0 | 0 | 3 | 400 | 4 | 275 | 41.88 | 0 | 1.57 | 52.3 | 0 | 0 | 60 | 0.138 | 0.151
316 | 44 | 6.96 | 5.68 | 5349.32 | 12516 | 0 | 0 | 3 | 400 | 4 | 300 | 41.88 | 0 | 1.57 | 52.3 | 0 | 0 | 60 | 0.138 | 0.201
316 | 44 | 6.96 | 5.68 | 5349.32 | 12516 | 0 | 0 | 3 | 400 | 4 | 325 | 41.88 | 0 | 1.57 | 52.3 | 0 | 0 | 60 | 0.138 | 0.317
316 | 44 | 6.96 | 5.68 | 5349.32 | 12516 | 0 | 0 | 3 | 400 | 4 | 350 | 41.88 | 0 | 1.57 | 52.3 | 0 | 0 | 60 | 0.138 | 0.391
218.4 | 28 | 4.956 | 4.032 | 5715.92 | 11474.4 | 0 | 0 | 3 | 400 | 4 | 250 | 41.88 | 0 | 1.57 | 52.3 | 0 | 0 | 60 | 0.138 | 0.26
218.4 | 28 | 4.956 | 4.032 | 5715.92 | 11474.4 | 0 | 0 | 3 | 400 | 4 | 275 | 41.88 | 0 | 1.57 | 52.3 | 0 | 0 | 60 | 0.138 | 0.363
218.4 | 28 | 4.956 | 4.032 | 5715.92 | 11474.4 | 0 | 0 | 3 | 400 | 4 | 300 | 41.88 | 0 | 1.57 | 52.3 | 0 | 0 | 60 | 0.138 | 0.566
218.4 | 28 | 4.956 | 4.032 | 5715.92 | 11474.4 | 0 | 0 | 3 | 400 | 4 | 325 | 41.88 | 0 | 1.57 | 52.3 | 0 | 0 | 60 | 0.138 | 0.732
218.4 | 28 | 4.956 | 4.032 | 5715.92 | 11474.4 | 0 | 0 | 3 | 400 | 4 | 350 | 41.88 | 0 | 1.57 | 52.3 | 0 | 0 | 60 | 0.138 | 0.858
218.4 | 28 | 4.956 | 4.032 | 5715.92 | 11474.4 | 0 | 0 | 3 | 400 | 4 | 250 | 41.88 | 0 | 1.57 | 52.3 | 0 | 0 | 60 | 0.138 | 0.365
102.7 | 14.3 | 2.262 | 1.846 | 1738.529 | 4067.7 | 0 | 0 | 3 | 400 | 4 | 275 | 41.88 | 0 | 1.57 | 52.3 | 0 | 0 | 60 | 0.138 | 0.512
102.7 | 14.3 | 2.262 | 1.846 | 1738.529 | 4067.7 | 0 | 0 | 3 | 400 | 4 | 300 | 41.88 | 0 | 1.57 | 52.3 | 0 | 0 | 60 | 0.138 | 0.647
102.7 | 14.3 | 2.262 | 1.846 | 1738.529 | 4067.7 | 0 | 0 | 3 | 400 | 4 | 325 | 41.88 | 0 | 1.57 | 52.3 | 0 | 0 | 60 | 0.138 | 0.761
102.7 | 14.3 | 2.262 | 1.846 | 1738.529 | 4067.7 | 0 | 0 | 3 | 400 | 4 | 350 | 41.88 | 0 | 1.57 | 52.3 | 0 | 0 | 60 | 0.138 | 0.82
102.7 | 14.3 | 2.262 | 1.846 | 1738.529 | 4067.7 | 0 | 0 | 3 | 400 | 4 | 250 | 41.88 | 0 | 1.57 | 52.3 | 0 | 0 | 60 | 0.138 | 0.609
221.2 | 30.8 | 4.872 | 3.976 | 3744.524 | 8761.2 | 0 | 0 | 3 | 400 | 4 | 275 | 41.88 | 0 | 1.57 | 52.3 | 0 | 0 | 60 | 0.138 | 0.799
221.2 | 30.8 | 4.872 | 3.976 | 3744.524 | 8761.2 | 0 | 0 | 3 | 400 | 4 | 300 | 41.88 | 0 | 1.57 | 52.3 | 0 | 0 | 60 | 0.138 | 0.889
221.2 | 30.8 | 4.872 | 3.976 | 3744.524 | 8761.2 | 0 | 0 | 3 | 400 | 4 | 325 | 41.88 | 0 | 1.57 | 52.3 | 0 | 0 | 60 | 0.138 | 0.893
221.2 | 30.8 | 4.872 | 3.976 | 3744.524 | 8761.2 | 0 | 0 | 3 | 400 | 4 | 350 | 41.88 | 0 | 1.57 | 52.3 | 0 | 0 | 60 | 0.138 | 0.855
221.2 | 30.8 | 4.872 | 3.976 | 3744.524 | 8761.2 | 0 | 0 | 8 | 400 | 4 | 49.3 | 5.7 | 0 | 1.3 | 3.1 | 0.5 | 0 | 60 | 1.165 | 2.95
221.2 | 30.8 | 4.872 | 3.976 | 3744.524 | 8761.2 | 0 | 0 | 8 | 400 | 4 | 99.6 | 5.7 | 0 | 1.3 | 3.1 | 0.5 | 0 | 60 | 1.165 | 14.1
221.2 | 30.8 | 4.872 | 3.976 | 3744.524 | 8761.2 | 0 | 0 | 8 | 400 | 4 | 150 | 5.7 | 0 | 1.3 | 3.1 | 0.5 | 0 | 60 | 1.165 | 55.7
221.2 | 30.8 | 4.872 | 3.976 | 3744.524 | 8761.2 | 0 | 0 | 8 | 400 | 4 | 199 | 5.7 | 0 | 1.3 | 3.1 | 0.5 | 0 | 60 | 1.165 | 84.6
221.2 | 30.8 | 4.872 | 3.976 | 3744.524 | 8761.2 | 0 | 0 | 8 | 400 | 4 | 249 | 5.7 | 0 | 1.3 | 3.1 | 0.5 | 0 | 60 | 1.165 | 88.9
221.2 | 30.8 | 4.872 | 3.976 | 3744.524 | 8761.2 | 0 | 0 | 8 | 400 | 4 | 299 | 5.7 | 0 | 1.3 | 3.1 | 0.5 | 0 | 60 | 1.165 | 85.9
221.2 | 30.8 | 4.872 | 3.976 | 3744.524 | 8761.2 | 0 | 0 | 8 | 400 | 4 | 350 | 5.7 | 0 | 1.3 | 3.1 | 0.5 | 0 | 60 | 1.165 | 82.6
78 | 10 | 1.77 | 1.44 | 2041.4 | 4098 | 0 | 0 | 8 | 400 | 4 | 99.7 | 5.7 | 0 | 1.3 | 3.1 | 0.5 | 0 | 60 | 1.165 | 1.64
78 | 10 | 1.77 | 1.44 | 2041.4 | 4098 | 0 | 0 | 8 | 400 | 4 | 150 | 5.7 | 0 | 1.3 | 3.1 | 0.5 | 0 | 60 | 1.165 | 6.56
78 | 10 | 1.77 | 1.44 | 2041.4 | 4098 | 0 | 0 | 8 | 400 | 4 | 200 | 5.7 | 0 | 1.3 | 3.1 | 0.5 | 0 | 60 | 1.165 | 54.4
78 | 10 | 1.77 | 1.44 | 2041.4 | 4098 | 0 | 0 | 8 | 400 | 4 | 250 | 5.7 | 0 | 1.3 | 3.1 | 0.5 | 0 | 60 | 1.165 | 93.8
78 | 10 | 1.77 | 1.44 | 2041.4 | 4098 | 0 | 0 | 8 | 400 | 4 | 298 | 5.7 | 0 | 1.3 | 3.1 | 0.5 | 0 | 60 | 1.165 | 90.5
78 | 10 | 1.77 | 1.44 | 2041.4 | 4098 | 0 | 0 | 8 | 400 | 4 | 329 | 5.7 | 0 | 1.3 | 3.1 | 0.5 | 0 | 60 | 1.165 | 86.6
78 | 10 | 1.77 | 1.44 | 2041.4 | 4098 | 0 | 0 | 8 | 400 | 4 | 150 | 5.7 | 0 | 1.3 | 3.1 | 0.5 | 0 | 60 | 1.165 | 8.85
78 | 10 | 1.77 | 1.44 | 2041.4 | 4098 | 0 | 0 | 8 | 400 | 4 | 199 | 5.7 | 0 | 1.3 | 3.1 | 0.5 | 0 | 60 | 1.165 | 18
78 | 10 | 1.77 | 1.44 | 2041.4 | 4098 | 0 | 0 | 8 | 400 | 4 | 250 | 5.7 | 0 | 1.3 | 3.1 | 0.5 | 0 | 60 | 1.165 | 30.8
78 | 10 | 1.77 | 1.44 | 2041.4 | 4098 | 0 | 0 | 8 | 400 | 4 | 300 | 5.7 | 0 | 1.3 | 3.1 | 0.5 | 0 | 60 | 1.165 | 44.9
78 | 10 | 1.77 | 1.44 | 2041.4 | 4098 | 0 | 0 | 8 | 400 | 4 | 330 | 5.7 | 0 | 1.3 | 3.1 | 0.5 | 0 | 60 | 1.165 | 54.4
78 | 10 | 1.77 | 1.44 | 2041.4 | 4098 | 0 | 0 | 8 | 400 | 4 | 101 | 5.7 | 0 | 1.3 | 3.1 | 0 | 0 | 60 | 1.165 | 5.9
632 | 88 | 13.92 | 11.36 | 10698.64 | 25032 | 570 | 19.5 | 8 | 400 | 4 | 149 | 5.7 | 0 | 1.3 | 3.1 | 0 | 0 | 60 | 1.165 | 38
632 | 88 | 13.92 | 11.36 | 10698.64 | 25032 | 570 | 19.5 | 8 | 400 | 4 | 200 | 5.7 | 0 | 1.3 | 3.1 | 0 | 0 | 60 | 1.165 | 76.4
632 | 88 | 13.92 | 11.36 | 10698.64 | 25032 | 570 | 19.5 | 8 | 400 | 4 | 249 | 5.7 | 0 | 1.3 | 3.1 | 0 | 0 | 60 | 1.165 | 91.8
632 | 88 | 13.92 | 11.36 | 10698.64 | 25032 | 570 | 19.5 | 8 | 400 | 4 | 299 | 5.7 | 0 | 1.3 | 3.1 | 0 | 0 | 60 | 1.165 | 91.1
632 | 88 | 13.92 | 11.36 | 10698.64 | 25032 | 570 | 19.5 | 8 | 400 | 4 | 101 | 0 | 0 | 1.3 | 3.1 | 0 | 0 | 60 | 1.165 | 3.61
632 | 88 | 13.92 | 11.36 | 10698.64 | 25032 | 570 | 19.5 | 8 | 400 | 4 | 149 | 0 | 0 | 1.3 | 3.1 | 0 | 0 | 60 | 1.165 | 10.5
632 | 88 | 13.92 | 11.36 | 10698.64 | 25032 | 570 | 19.5 | 8 | 400 | 4 | 200 | 0 | 0 | 1.3 | 3.1 | 0 | 0 | 60 | 1.165 | 24.9
632 | 88 | 13.92 | 11.36 | 10698.64 | 25032 | 570 | 19.5 | 8 | 400 | 4 | 250 | 0 | 0 | 1.3 | 3.1 | 0 | 0 | 60 | 1.165 | 41.6
632 | 88 | 13.92 | 11.36 | 10698.64 | 25032 | 570 | 19.5 | 8 | 400 | 4 | 299 | 0 | 0 | 1.3 | 3.1 | 0 | 0 | 60 | 1.165 | 58.7
632 | 88 | 13.92 | 11.36 | 10698.64 | 25032 | 570 | 19.5 | 8 | 400 | 4 | 350 | 0 | 0 | 1.3 | 3.1 | 0 | 0 | 60 | 1.165 | 78.4
371.3 | 51.7 | 8.178 | 6.674 | 6285.451 | 14706.3 | 570 | 19.5 | 8 | 400 | 4 | 200 | 42 | 0 | 1.6 | 52.35 | 0 | 0 | 60 | 0.14 | 3.75
371.3 | 51.7 | 8.178 | 6.674 | 6285.451 | 14706.3 | 570 | 19.5 | 8 | 400 | 4 | 226 | 42 | 0 | 1.6 | 52.35 | 0 | 0 | 60 | 0.14 | 10.7
371.3 | 51.7 | 8.178 | 6.674 | 6285.451 | 14706.3 | 570 | 19.5 | 8 | 400 | 4 | 251 | 42 | 0 | 1.6 | 52.35 | 0 | 0 | 60 | 0.14 | 21.4
371.3 | 51.7 | 8.178 | 6.674 | 6285.451 | 14706.3 | 570 | 19.5 | 8 | 400 | 4 | 276 | 42 | 0 | 1.6 | 52.35 | 0 | 0 | 60 | 0.14 | 36.5
371.3 | 51.7 | 8.178 | 6.674 | 6285.451 | 14706.3 | 570 | 19.5 | 8 | 400 | 4 | 301 | 42 | 0 | 1.6 | 52.35 | 0 | 0 | 60 | 0.14 | 52.5
371.3 | 51.7 | 8.178 | 6.674 | 6285.451 | 14706.3 | 570 | 19.5 | 8 | 400 | 4 | 327 | 42 | 0 | 1.6 | 52.35 | 0 | 0 | 60 | 0.14 | 64.9
371.3 | 51.7 | 8.178 | 6.674 | 6285.451 | 14706.3 | 570 | 19.5 | 8 | 400 | 4 | 349 | 42 | 0 | 1.6 | 52.35 | 0 | 0 | 60 | 0.14 | 73.5
371.3 | 51.7 | 8.178 | 6.674 | 6285.451 | 14706.3 | 570 | 19.5 | 8 | 400 | 4 | 401 | 42 | 0 | 1.6 | 52.35 | 0 | 0 | 60 | 0.14 | 19.3
371.3 | 51.7 | 8.178 | 6.674 | 6285.451 | 14706.3 | 570 | 19.5 | 8 | 400 | 4 | 425 | 42 | 0 | 1.6 | 52.35 | 0 | 0 | 60 | 0.14 | 24.7
371.3 | 51.7 | 8.178 | 6.674 | 6285.451 | 14706.3 | 570 | 19.5 | 8 | 400 | 4 | 450 | 42 | 0 | 1.6 | 52.35 | 0 | 0 | 60 | 0.14 | 30.6
34.76 | 4.84 | 0.7656 | 0.6248 | 588.4252 | 1376.76 | 570 | 19.5 | 8 | 400 | 4 | 476 | 42 | 0 | 1.6 | 52.35 | 0 | 0 | 60 | 0.14 | 36.5
34.76 | 4.84 | 0.7656 | 0.6248 | 588.4252 | 1376.76 | 570 | 19.5 | 8 | 400 | 4 | 501 | 42 | 0 | 1.6 | 52.35 | 0 | 0 | 60 | 0.14 | 38.6
34.76 | 4.84 | 0.7656 | 0.6248 | 588.4252 | 1376.76 | 570 | 19.5 | 3 | 25 | 0 | 250 | 35 | 0 | 5 | 15 | 0 | 0 | 708 | 4 | 82.4
34.76 | 4.84 | 0.7656 | 0.6248 | 588.4252 | 1376.76 | 570 | 19.5 | 3 | 25 | 0 | 250 | 35 | 0 | 5 | 15 | 0 | 0 | 1338 | 4 | 80.1
34.76 | 4.84 | 0.7656 | 0.6248 | 588.4252 | 1376.76 | 570 | 19.5 | 3 | 25 | 0 | 250 | 35 | 0 | 5 | 15 | 0 | 0 | 2016 | 4 | 77.1
34.76 | 4.84 | 0.7656 | 0.6248 | 588.4252 | 1376.76 | 570 | 19.5 | 3 | 25 | 0 | 250 | 35 | 0 | 5 | 15 | 0 | 0 | 2766 | 4 | 75.1
34.76 | 4.84 | 0.7656 | 0.6248 | 588.4252 | 1376.76 | 570 | 19.5 | 3 | 25 | 0 | 250 | 35 | 0 | 5 | 15 | 0 | 0 | 3018 | 4 | 72.1
34.76 | 4.84 | 0.7656 | 0.6248 | 588.4252 | 1376.76 | 570 | 19.5 | 3 | 25 | 0 | 250 | 35 | 0 | 5 | 15 | 0 | 0 | 3696 | 4 | 66.5
34.76 | 4.84 | 0.7656 | 0.6248 | 588.4252 | 1376.76 | 570 | 19.5 | 3 | 25 | 0 | 250 | 35 | 0 | 5 | 15 | 0 | 0 | 4182 | 4 | 62.4
34.76 | 4.84 | 0.7656 | 0.6248 | 588.4252 | 1376.76 | 570 | 19.5 | 3 | 25 | 0 | 250 | 35 | 0 | 5 | 15 | 0 | 0 | 4122 | 4 | 75.2
395 | 55 | 8.7 | 7.1 | 6686.65 | 15645 | 0 | 0 | 3 | 25 | 0 | 250 | 35 | 0 | 5 | 15 | 0 | 0 | 4776 | 4 | 73.6
395 | 55 | 8.7 | 7.1 | 6686.65 | 15645 | 0 | 0 | 3 | 25 | 0 | 250 | 35 | 0 | 5 | 15 | 0 | 0 | 4566 | 4 | 60.6
395 | 55 | 8.7 | 7.1 | 6686.65 | 15645 | 0 | 0 | 3 | 25 | 0 | 250 | 35 | 0 | 5 | 15 | 0 | 0 | 624 | 4 | 40.2
395 | 55 | 8.7 | 7.1 | 6686.65 | 15645 | 0 | 0 | 3 | 25 | 0 | 250 | 35 | 0 | 5 | 15 | 0 | 0 | 1182 | 4 | 38.6
395 | 55 | 8.7 | 7.1 | 6686.65 | 15645 | 0 | 0 | 3 | 25 | 0 | 250 | 35 | 0 | 5 | 15 | 0 | 0 | 1770 | 4 | 38.1
395 | 55 | 8.7 | 7.1 | 6686.65 | 15645 | 0 | 0 | 3 | 25 | 0 | 250 | 35 | 0 | 5 | 15 | 0 | 0 | 2472 | 4 | 36
395 | 55 | 8.7 | 7.1 | 6686.65 | 15645 | 0 | 0 | 3 | 25 | 0 | 250 | 35 | 0 | 5 | 15 | 0 | 0 | 2994 | 4 | 35.8
395 | 55 | 8.7 | 7.1 | 6686.65 | 15645 | 0 | 0 | 3 | 25 | 0 | 250 | 35 | 0 | 5 | 15 | 0 | 0 | 3624 | 4 | 34.9
395 | 55 | 8.7 | 7.1 | 6686.65 | 15645 | 0 | 0 | 3 | 25 | 0 | 250 | 35 | 0 | 5 | 15 | 0 | 0 | 4260 | 4 | 35.3
395 | 55 | 8.7 | 7.1 | 6686.65 | 15645 | 0 | 0 | 3 | 25 | 0 | 250 | 35 | 0 | 5 | 15 | 0 | 0 | 4872 | 4 | 33.2
58 | 22 | 2.9 | 3.5 | 2715.54 | 6400 | 0 | 0 | 3 | 25 | 0 | 250 | 35 | 0 | 5 | 15 | 0 | 0 | 5394 | 4 | 35.7
58 | 22 | 2.9 | 3.5 | 2715.54 | 6400 | 0 | 0 | 3 | 25 | 0 | 250 | 35 | 0 | 5 | 15 | 0 | 0 | 5754 | 4 | 35.2
58 | 22 | 2.9 | 3.5 | 2715.54 | 6400 | 0 | 0 | 3 | 25 | 0 | 250 | 35 | 0 | 5 | 15 | 0 | 0 | 618 | 4 | 57.3
32.48 | 12.32 | 1.624 | 1.96 | 1520.7024 | 3584 | 0 | 0 | 3 | 25 | 0 | 250 | 35 | 0 | 5 | 15 | 0 | 0 | 1248 | 4 | 56.6
64.96 | 24.64 | 3.248 | 3.92 | 3041.4048 | 7168 | 0 | 0 | 3 | 25 | 0 | 250 | 35 | 0 | 5 | 15 | 0 | 0 | 1818 | 4 | 53.4
116.87 | 44.33 | 5.8435 | 7.0525 | 5471.8131 | 12896 | 0 | 0 | 3 | 25 | 0 | 250 | 35 | 0 | 5 | 15 | 0 | 0 | 2370 | 4 | 51.6
292.9 | 111.1 | 14.645 | 17.675 | 13713.477 | 32320 | 0 | 0 | 3 | 25 | 0 | 250 | 35 | 0 | 5 | 15 | 0 | 0 | 3006 | 4 | 50.5
582.9 | 221.1 | 29.145 | 35.175 | 27291.177 | 64320 | 0 | 0 | 3 | 25 | 0 | 250 | 35 | 0 | 5 | 15 | 0 | 0 | 3510 | 4 | 49.1
870 | 330 | 43.5 | 52.5 | 40733.1 | 96000 | 0 | 0 | 3 | 25 | 0 | 250 | 35 | 0 | 5 | 15 | 0 | 0 | 4128 | 4 | 48.6
1154.2 | 437.8 | 57.71 | 69.65 | 54039.246 | 127360 | 0 | 0 | 3 | 25 | 0 | 250 | 35 | 0 | 5 | 15 | 0 | 0 | 4914 | 4 | 45.9
39.5 | 5.5 | 0.87 | 0.71 | 668.665 | 1564.5 | 0 | 0 | 3 | 25 | 0 | 250 | 35 | 0 | 5 | 15 | 0 | 0 | 5424 | 4 | 45.4
39.5 | 5.5 | 0.87 | 0.71 | 668.665 | 1564.5 | 0 | 0 | 3 | 25 | 0 | 250 | 35 | 0 | 5 | 15 | 0 | 0 | 5808 | 4 | 44.9
39.5 | 5.5 | 0.87 | 0.71 | 668.665 | 1564.5 | 0 | 0 | 3 | 25 | 0 | 250 | 43 | 0 | 10 | 22 | 6 | 0 | 0 | 0.1 | 90.8
39.5 | 5.5 | 0.87 | 0.71 | 668.665 | 1564.5 | 0 | 0 | 3 | 25 | 0 | 250 | 43 | 0 | 10 | 22 | 6 | 0 | 331.8 | 0.1 | 83.5
39.5 | 5.5 | 0.87 | 0.71 | 668.665 | 1564.5 | 0 | 0 | 3 | 25 | 0 | 250 | 43 | 0 | 10 | 22 | 6 | 0 | 600 | 0.1 | 80.4
197.5 | 27.5 | 4.35 | 3.55 | 3343.325 | 7822.5 | 0 | 0 | 3 | 25 | 0 | 250 | 43 | 0 | 10 | 22 | 6 | 0 | 900 | 0.1 | 79.3
197.5 | 27.5 | 4.35 | 3.55 | 3343.325 | 7822.5 | 0 | 0 | 3 | 25 | 0 | 250 | 43 | 0 | 10 | 22 | 6 | 0 | 1230 | 0.1 | 76.1
197.5 | 27.5 | 4.35 | 3.55 | 3343.325 | 7822.5 | 0 | 0 | 3 | 25 | 0 | 250 | 43 | 0 | 10 | 22 | 6 | 0 | 1530 | 0.1 | 75.8
197.5 | 27.5 | 4.35 | 3.55 | 3343.325 | 7822.5 | 0 | 0 | 3 | 25 | 0 | 250 | 43 | 0 | 10 | 22 | 6 | 0 | 1860 | 0.1 | 73.9
197.5 | 27.5 | 4.35 | 3.55 | 3343.325 | 7822.5 | 0 | 0 | 3 | 25 | 0 | 250 | 43 | 0 | 10 | 22 | 6 | 0 | 2106 | 0.1 | 71.5
197.5 | 27.5 | 4.35 | 3.55 | 3343.325 | 7822.5 | 0 | 0 | 3 | 25 | 0 | 250 | 43 | 0 | 10 | 22 | 6 | 0 | 2376 | 0.1 | 70.7
39 | 5 | 0.885 | 0.72 | 1020.7 | 2049 | 0 | 0 | 3 | 25 | 0 | 250 | 43 | 0 | 10 | 22 | 6 | 0 | 2670 | 0.1 | 69.9
39 | 5 | 0.885 | 0.72 | 1020.7 | 2049 | 0 | 0 | 3 | 400 | 3.5 | 210 | 0 | 0 | 0.2 | 40 | 10 | 0 | 60 | 3.34 | 28.5
39 | 5 | 0.885 | 0.72 | 1020.7 | 2049 | 0 | 0 | 3 | 400 | 3.5 | 210 | 0 | 0 | 0.2 | 40 | 10 | 0 | 60 | 3.34 | 46.1
39 | 5 | 0.885 | 0.72 | 1020.7 | 2049 | 0 | 0 | 3 | 400 | 3.5 | 210 | 0 | 0 | 0.2 | 40 | 10 | 0 | 60 | 3.34 | 17.5
195 | 25 | 4.425 | 3.6 | 5103.5 | 10245 | 0 | 0 | 3 | 400 | 3.5 | 210 | 0 | 0 | 0.2 | 40 | 10 | 0 | 60 | 3.34 | 40.1
195 | 25 | 4.425 | 3.6 | 5103.5 | 10245 | 0 | 0 | 3 | 400 | 3.5 | 210 | 0 | 0 | 0.2 | 40 | 10 | 0 | 60 | 3.34 | 46.3
195 | 25 | 4.425 | 3.6 | 5103.5 | 10245 | 0 | 0 | 3 | 400 | 3.5 | 210 | 0 | 0 | 0.2 | 40 | 10 | 0 | 60 | 3.34 | 50.3
195 | 25 | 4.425 | 3.6 | 5103.5 | 10245 | 0 | 0 | 3 | 400 | 3.5 | 210 | 0 | 0 | 0.2 | 40 | 10 | 0 | 60 | 3.34 | 59.3
195 | 25 | 4.425 | 3.6 | 5103.5 | 10245 | 0 | 0 | 3 | 400 | 3.5 | 210 | 0 | 0 | 0.2 | 40 | 10 | 0 | 60 | 3.34 | 55.5
54.6 | 7 | 1.239 | 1.008 | 1428.98 | 2868.6 | 0 | 0 | 3 | 400 | 3.5 | 210 | 0 | 0 | 0.2 | 40 | 10 | 0 | 60 | 3.34 | 75.8
54.6 | 7 | 1.239 | 1.008 | 1428.98 | 2868.6 | 0 | 0 | 3 | 400 | 3.5 | 210 | 0 | 0 | 0.2 | 40 | 10 | 0 | 60 | 3.34 | 39.4
54.6 | 7 | 1.239 | 1.008 | 1428.98 | 2868.6 | 0 | 0 | 3 | 250 | 1 | 175 | 41.9 | 0 | 1.6 | 52.4 | 0 | 0 | 60 | 0.14 | 1.5
54.6 | 7 | 1.239 | 1.008 | 1428.98 | 2868.6 | 0 | 0 | 3 | 250 | 1 | 200 | 41.9 | 0 | 1.6 | 52.4 | 0 | 0 | 60 | 0.14 | 3.3
54.6 | 7 | 1.239 | 1.008 | 1428.98 | 2868.6 | 0 | 0 | 3 | 250 | 1 | 225 | 41.9 | 0 | 1.6 | 52.4 | 0 | 0 | 60 | 0.14 | 6.1
54.6 | 7 | 1.239 | 1.008 | 1428.98 | 2868.6 | 0 | 0 | 3 | 250 | 1 | 250 | 41.9 | 0 | 1.6 | 52.4 | 0 | 0 | 60 | 0.14 | 8.7
54.6 | 7 | 1.239 | 1.008 | 1428.98 | 2868.6 | 0 | 0 | 3 | 250 | 1 | 275 | 41.9 | 0 | 1.6 | 52.4 | 0 | 0 | 60 | 0.14 | 14.3
54.6 | 7 | 1.239 | 1.008 | 1428.98 | 2868.6 | 0 | 0 | 3 | 250 | 1 | 300 | 41.9 | 0 | 1.6 | 52.4 | 0 | 0 | 60 | 0.14 | 17.4
54.6 | 7 | 1.239 | 1.008 | 1428.98 | 2868.6 | 0 | 0 | 3 | 250 | 1 | 175 | 41.9 | 0 | 1.6 | 52.4 | 0 | 0 | 60 | 0.14 | 8.1
54.6 | 7 | 1.239 | 1.008 | 1428.98 | 2868.6 | 0 | 0 | 3 | 250 | 1 | 200 | 41.9 | 0 | 1.6 | 52.4 | 0 | 0 | 60 | 0.14 | 13.7
54.6 | 7 | 1.239 | 1.008 | 1428.98 | 2868.6 | 0 | 0 | 3 | 250 | 1 | 225 | 41.9 | 0 | 1.6 | 52.4 | 0 | 0 | 60 | 0.14 | 22.7
117 | 15 | 2.655 | 2.16 | 3062.1 | 6147 | 0 | 0 | 3 | 250 | 1 | 250 | 41.9 | 0 | 1.6 | 52.4 | 0 | 0 | 60 | 0.14 | 34.3
117 | 15 | 2.655 | 2.16 | 3062.1 | 6147 | 0 | 0 | 3 | 250 | 1 | 275 | 41.9 | 0 | 1.6 | 52.4 | 0 | 0 | 60 | 0.14 | 52
117 | 15 | 2.655 | 2.16 | 3062.1 | 6147 | 0 | 0 | 3 | 400 | 1 | 300 | 41.9 | 0 | 1.6 | 52.4 | 0 | 0 | 60 | 0.14 | 58.3
117 | 15 | 2.655 | 2.16 | 3062.1 | 6147 | 0 | 0 | 3 | 400 | 1 | 250 | 41.9 | 0 | 1.6 | 52.4 | 0 | 0 | 60 | 0.14 | 10.4
117 | 15 | 2.655 | 2.16 | 3062.1 | 6147 | 0 | 0 | 3 | 400 | 1 | 275 | 41.9 | 0 | 1.6 | 52.4 | 0 | 0 | 60 | 0.14 | 14.9
117 | 15 | 2.655 | 2.16 | 3062.1 | 6147 | 0 | 0 | 3 | 400 | 1 | 300 | 41.9 | 0 | 1.6 | 52.4 | 0 | 0 | 60 | 0.14 | 19.9
117 | 15 | 2.655 | 2.16 | 3062.1 | 6147 | 0 | 0 | 3 | 400 | 1 | 325 | 41.9 | 0 | 1.6 | 52.4 | 0 | 0 | 60 | 0.14 | 31.5
117 | 15 | 2.655 | 2.16 | 3062.1 | 6147 | 0 | 0 | 3 | 400 | 1 | 350 | 41.9 | 0 | 1.6 | 52.4 | 0 | 0 | 60 | 0.14 | 38.8
117 | 15 | 2.655 | 2.16 | 3062.1 | 6147 | 0 | 0 | 3 | 400 | 1 | 250 | 41.9 | 0 | 1.6 | 52.4 | 0 | 0 | 60 | 0.14 | 36.4
117 | 15 | 2.655 | 2.16 | 3062.1 | 6147 | 0 | 0 | 3 | 400 | 1 | 275 | 41.9 | 0 | 1.6 | 52.4 | 0 | 0 | 60 | 0.14 | 51.1
117 | 15 | 2.655 | 2.16 | 3062.1 | 6147 | 0 | 0 | 3 | 400 | 1 | 300 | 41.9 | 0 | 1.6 | 52.4 | 0 | 0 | 60 | 0.14 | 64.4
117 | 15 | 2.655 | 2.16 | 3062.1 | 6147 | 0 | 0 | 3 | 400 | 1 | 325 | 41.9 | 0 | 1.6 | 52.4 | 0 | 0 | 60 | 0.14 | 76
117 | 15 | 2.655 | 2.16 | 3062.1 | 6147 | 0 | 0 | 3 | 400 | 1 | 350 | 41.9 | 0 | 1.6 | 52.4 | 0 | 0 | 60 | 0.14 | 81.9
117 | 15 | 2.655 | 2.16 | 3062.1 | 6147 | 0 | 0 | 8 | 380 | 4 | 206 | 30.3 | 0 | 4.9 | 33 | 10.5 | 0 | 60 | 0.23 | 1.47
171.6 | 22 | 3.894 | 3.168 | 4491.08 | 9015.6 | 0 | 0 | 8 | 380 | 4 | 210 | 30.3 | 0 | 4.9 | 33 | 10.5 | 0 | 60 | 0.23 | 2.06
171.6 | 22 | 3.894 | 3.168 | 4491.08 | 9015.6 | 0 | 0 | 8 | 380 | 4 | 221 | 30.3 | 0 | 4.9 | 33 | 10.5 | 0 | 60 | 0.23 | 2.09
171.6 | 22 | 3.894 | 3.168 | 4491.08 | 9015.6 | 0 | 0 | 8 | 380 | 4 | 231 | 30.3 | 0 | 4.9 | 33 | 10.5 | 0 | 60 | 0.23 | 2.68
171.6 | 22 | 3.894 | 3.168 | 4491.08 | 9015.6 | 0 | 0 | 8 | 380 | 4 | 260 | 30.3 | 0 | 4.9 | 33 | 10.5 | 0 | 60 | 0.23 | 5.92
171.6 | 22 | 3.894 | 3.168 | 4491.08 | 9015.6 | 0 | 0 | 8 | 380 | 4 | 243 | 30.3 | 0 | 4.9 | 33 | 10.5 | 0 | 60 | 0.23 | 3.57
171.6 | 22 | 3.894 | 3.168 | 4491.08 | 9015.6 | 0 | 0 | 8 | 380 | 4 | 274 | 30.3 | 0 | 4.9 | 33 | 10.5 | 0 | 60 | 0.23 | 9.12
171.6 | 22 | 3.894 | 3.168 | 4491.08 | 9015.6 | 0 | 0 | 8 | 380 | 4 | 301 | 30.3 | 0 | 4.9 | 33 | 10.5 | 0 | 60 | 0.23 | 22.4
171.6 | 22 | 3.894 | 3.168 | 4491.08 | 9015.6 | 0 | 0 | 8 | 380 | 4 | 320 | 30.3 | 0 | 4.9 | 33 | 10.5 | 0 | 60 | 0.23 | 39.5
257.4 | 33 | 5.841 | 4.752 | 6736.62 | 13523.4 | 0 | 0 | 8 | 380 | 4 | 324 | 30.3 | 0 | 4.9 | 33 | 10.5 | 0 | 60 | 0.23 | 50.4
257.4 | 33 | 5.841 | 4.752 | 6736.62 | 13523.4 | 0 | 0 | 8 | 380 | 4 | 251 | 30.3 | 0 | 4.9 | 33 | 10.5 | 0 | 60 | 0.23 | 44.6
257.4 | 33 | 5.841 | 4.752 | 6736.62 | 13523.4 | 0 | 0 | 8 | 380 | 4 | 206 | 30.3 | 0 | 4.9 | 33 | 10.5 | 0 | 60 | 0.23 | 2.92
257.4 | 33 | 5.841 | 4.752 | 6736.62 | 13523.4 | 0 | 0 | 8 | 380 | 4 | 215 | 30.3 | 0 | 4.9 | 33 | 10.5 | 0 | 60 | 0.23 | 3.23
171.6 | 22 | 3.894 | 3.168 | 4491.08 | 9015.6 | 0 | 0 | 8 | 380 | 4 | 223 | 30.3 | 0 | 4.9 | 33 | 10.5 | 0 | 60 | 0.23 | 3.24
171.6 | 22 | 3.894 | 3.168 | 4491.08 | 9015.6 | 0 | 0 | 8 | 380 | 4 | 225 | 30.3 | 0 | 4.9 | 33 | 10.5 | 0 | 60 | 0.23 | 4.98
257.4 | 33 | 5.841 | 4.752 | 6736.62 | 13523.4 | 0 | 0 | 8 | 380 | 4 | 234 | 30.3 | 0 | 4.9 | 33 | 10.5 | 0 | 60 | 0.23 | 6.44
257.4 | 33 | 5.841 | 4.752 | 6736.62 | 13523.4 | 0 | 0 | 8 | 380 | 4 | 244 | 30.3 | 0 | 4.9 | 33 | 10.5 | 0 | 60 | 0.23 | 9.34
257.4 | 33 | 5.841 | 4.752 | 6736.62 | 13523.4 | 0 | 0 | 8 | 380 | 4 | 256 | 30.3 | 0 | 4.9 | 33 | 10.5 | 0 | 60 | 0.23 | 12
257.4 | 33 | 5.841 | 4.752 | 6736.62 | 13523.4 | 0 | 0 | 8 | 380 | 4 | 263 | 30.3 | 0 | 4.9 | 33 | 10.5 | 0 | 60 | 0.23 | 16
257.4 | 33 | 5.841 | 4.752 | 6736.62 | 13523.4 | 0 | 0 | 8 | 380 | 4 | 265 | 30.3 | 0 | 4.9 | 33 | 10.5 | 0 | 60 | 0.23 | 18.6
319.8 | 41 | 7.257 | 5.904 | 8369.74 | 16801.8 | 0 | 0 | 8 | 380 | 4 | 272 | 30.3 | 0 | 4.9 | 33 | 10.5 | 0 | 60 | 0.23 | 25
319.8 | 41 | 7.257 | 5.904 | 8369.74 | 16801.8 | 0 | 0 | 8 | 380 | 4 | 302 | 30.3 | 0 | 4.9 | 33 | 10.5 | 0 | 60 | 0.23 | 55.3
319.8 | 41 | 7.257 | 5.904 | 8369.74 | 16801.8 | 0 | 0 | 8 | 380 | 4 | 306 | 30.3 | 0 | 4.9 | 33 | 10.5 | 0 | 60 | 0.23 | 58.8
319.8 | 41 | 7.257 | 5.904 | 8369.74 | 16801.8 | 0 | 0 | 8 | 380 | 4 | 322 | 30.3 | 0 | 4.9 | 33 | 10.5 | 0 | 60 | 0.23 | 77.8
319.8 | 41 | 7.257 | 5.904 | 8369.74 | 16801.8 | 0 | 0 | 8 | 380 | 4 | 327 | 30.3 | 0 | 4.9 | 33 | 10.5 | 0 | 60 | 0.23 | 81.3
319.8 | 41 | 7.257 | 5.904 | 8369.74 | 16801.8 | 0 | 0 | 8 | 380 | 4 | 220 | 30.3 | 0 | 4.9 | 33 | 10.5 | 0 | 60 | 0.23 | 4.1
319.8 | 41 | 7.257 | 5.904 | 8369.74 | 16801.8 | 0 | 0 | 8 | 380 | 4 | 241 | 30.3 | 0 | 4.9 | 33 | 10.5 | 0 | 60 | 0.23 | 9.62
319.8 | 41 | 7.257 | 5.904 | 8369.74 | 16801.8 | 0 | 0 | 8 | 380 | 4 | 252 | 30.3 | 0 | 4.9 | 33 | 10.5 | 0 | 60 | 0.23 | 14.3
319.8 | 41 | 7.257 | 5.904 | 8369.74 | 16801.8 | 0 | 0 | 8 | 380 | 4 | 262 | 30.3 | 0 | 4.9 | 33 | 10.5 | 0 | 60 | 0.23 | 18.3
319.8 | 41 | 7.257 | 5.904 | 8369.74 | 16801.8 | 0 | 0 | 8 | 380 | 4 | 272 | 30.3 | 0 | 4.9 | 33 | 10.5 | 0 | 60 | 0.23 | 28.1
319.8 | 41 | 7.257 | 5.904 | 8369.74 | 16801.8 | 0 | 0 | 8 | 380 | 4 | 275 | 30.3 | 0 | 4.9 | 33 | 10.5 | 0 | 60 | 0.23 | 29.3
319.8 | 41 | 7.257 | 5.904 | 8369.74 | 16801.8 | 0 | 0 | 8 | 380 | 4 | 301 | 30.3 | 0 | 4.9 | 33 | 10.5 | 0 | 60 | 0.23 | 62.8
319.8 | 41 | 7.257 | 5.904 | 8369.74 | 16801.8 | 0 | 0 | 8 | 380 | 4 | 321 | 30.3 | 0 | 4.9 | 33 | 10.5 | 0 | 60 | 0.23 | 79.8
319.8 | 41 | 7.257 | 5.904 | 8369.74 | 16801.8 | 0 | 0 | 8 | 380 | 4 | 203 | 30.3 | 0 | 4.9 | 33 | 10.5 | 0 | 60 | 0.23 | 2.91
319.8 | 41 | 7.257 | 5.904 | 8369.74 | 16801.8 | 0 | 0 | 8 | 380 | 4 | 211 | 30.3 | 0 | 4.9 | 33 | 10.5 | 0 | 60 | 0.23 | 4.08
54.6 | 7 | 1.239 | 1.008 | 1428.98 | 2868.6 | 0 | 0 | 8 | 380 | 4 | 233 | 30.3 | 0 | 4.9 | 33 | 10.5 | 0 | 60 | 0.23 | 9.89
54.6 | 7 | 1.239 | 1.008 | 1428.98 | 2868.6 | 0 | 0 | 8 | 380 | 4 | 241 | 30.3 | 0 | 4.9 | 33 | 10.5 | 0 | 60 | 0.23 | 14.2
54.6 | 7 | 1.239 | 1.008 | 1428.98 | 2868.6 | 0 | 0 | 8 | 380 | 4 | 251 | 30.3 | 0 | 4.9 | 33 | 10.5 | 0 | 60 | 0.23 | 17.1
54.6 | 7 | 1.239 | 1.008 | 1428.98 | 2868.6 | 0 | 0 | 8 | 380 | 4 | 252 | 30.3 | 0 | 4.9 | 33 | 10.5 | 0 | 60 | 0.23 | 22
54.6 | 7 | 1.239 | 1.008 | 1428.98 | 2868.6 | 0 | 0 | 8 | 380 | 4 | 259 | 30.3 | 0 | 4.9 | 33 | 10.5 | 0 | 60 | 0.23 | 24.9
54.6 | 7 | 1.239 | 1.008 | 1428.98 | 2868.6 | 0 | 0 | 8 | 380 | 4 | 261 | 30.3 | 0 | 4.9 | 33 | 10.5 | 0 | 60 | 0.23 | 29.3
54.6 | 7 | 1.239 | 1.008 | 1428.98 | 2868.6 | 0 | 0 | 8 | 380 | 4 | 273 | 30.3 | 0 | 4.9 | 33 | 10.5 | 0 | 60 | 0.23 | 46.3
54.6 | 7 | 1.239 | 1.008 | 1428.98 | 2868.6 | 0 | 0 | 8 | 380 | 4 | 305 | 30.3 | 0 | 4.9 | 33 | 10.5 | 0 | 60 | 0.23 | 81.5
54.6 | 7 | 1.239 | 1.008 | 1428.98 | 2868.6 | 0 | 0 | 8 | 380 | 4 | 324 | 30.3 | 0 | 4.9 | 33 | 10.5 | 0 | 60 | 0.23 | 79.8
54.6 | 7 | 1.239 | 1.008 | 1428.98 | 2868.6 | 0 | 0 | 8 | 380 | 4 | 304 | 30.3 | 0 | 4.9 | 33 | 10.5 | 0 | 60 | 0.23 | 61.9
54.6 | 7 | 1.239 | 1.008 | 1428.98 | 2868.6 | 0 | 0 | 8 | 380 | 4 | 201 | 30.3 | 0 | 4.9 | 33 | 10.5 | 0 | 60 | 0.23 | 2.04
54.6 | 7 | 1.239 | 1.008 | 1428.98 | 2868.6 | 0 | 0 | 8 | 380 | 4 | 212 | 30.3 | 0 | 4.9 | 33 | 10.5 | 0 | 60 | 0.23 | 3.79
54.6 | 7 | 1.239 | 1.008 | 1428.98 | 2868.6 | 0 | 0 | 8 | 380 | 4 | 223 | 30.3 | 0 | 4.9 | 33 | 10.5 | 0 | 60 | 0.23 | 5.84
54.6 | 7 | 1.239 | 1.008 | 1428.98 | 2868.6 | 0 | 0 | 8 | 380 | 4 | 226 | 30.3 | 0 | 4.9 | 33 | 10.5 | 0 | 60 | 0.23 | 6.13
117 | 15 | 2.655 | 2.16 | 3062.1 | 6147 | 0 | 0 | 8 | 380 | 4 | 231 | 30.3 | 0 | 4.9 | 33 | 10.5 | 0 | 60 | 0.23 | 8.16
117 | 15 | 2.655 | 2.16 | 3062.1 | 6147 | 0 | 0 | 8 | 380 | 4 | 243 | 30.3 | 0 | 4.9 | 33 | 10.5 | 0 | 60 | 0.23 | 13.4
117 | 15 | 2.655 | 2.16 | 3062.1 | 6147 | 0 | 0 | 8 | 380 | 4 | 245 | 30.3 | 0 | 4.9 | 33 | 10.5 | 0 | 60 | 0.23 | 16.5
117 | 15 | 2.655 | 2.16 | 3062.1 | 6147 | 0 | 0 | 8 | 380 | 4 | 255 | 30.3 | 0 | 4.9 | 33 | 10.5 | 0 | 60 | 0.23 | 17.7
117 | 15 | 2.655 | 2.16 | 3062.1 | 6147 | 0 | 0 | 8 | 380 | 4 | 261 | 30.3 | 0 | 4.9 | 33 | 10.5 | 0 | 60 | 0.23 | 28.4
117 | 15 | 2.655 | 2.16 | 3062.1 | 6147 | 0 | 0 | 8 | 380 | 4 | 265 | 30.3 | 0 | 4.9 | 33 | 10.5 | 0 | 60 | 0.23 | 29.3
117 | 15 | 2.655 | 2.16 | 3062.1 | 6147 | 0 | 0 | 8 | 380 | 4 | 272 | 30.3 | 0 | 4.9 | 33 | 10.5 | 0 | 60 | 0.23 | 37.1
117 | 15 | 2.655 | 2.16 | 3062.1 | 6147 | 0 | 0 | 8 | 380 | 4 | 273 | 30.3 | 0 | 4.9 | 33 | 10.5 | 0 | 60 | 0.23 | 44.9
117 | 15 | 2.655 | 2.16 | 3062.1 | 6147 | 0 | 0 | 8 | 380 | 4 | 303 | 30.3 | 0 | 4.9 | 33 | 10.5 | 0 | 60 | 0.23 | 62.2
117 | 15 | 2.655 | 2.16 | 3062.1 | 6147 | 0 | 0 | 8 | 380 | 4 | 304 | 30.3 | 0 | 4.9 | 33 | 10.5 | 0 | 60 | 0.23 | 79.5
117 | 15 | 2.655 | 2.16 | 3062.1 | 6147 | 0 | 0 | 8 | 380 | 4 | 322 | 30.3 | 0 | 4.9 | 33 | 10.5 | 0 | 60 | 0.23 | 83.6
117 | 15 | 2.655 | 2.16 | 3062.1 | 6147 | 0 | 0 | 8 | 380 | 4 | 202 | 25 | 0 | 1.5 | 45 | 5 | 0 | 60 | 0.23 | 5.28
117 | 15 | 2.655 | 2.16 | 3062.1 | 6147 | 0 | 0 | 8 | 380 | 4 | 209 | 25 | 0 | 1.5 | 45 | 5 | 0 | 60 | 0.23 | 6.61
117 | 15 | 2.655 | 2.16 | 3062.1 | 6147 | 0 | 0 | 8 | 380 | 4 | 220 | 25 | 0 | 1.5 | 45 | 5 | 0 | 60 | 0.23 | 8.6
171.6 | 22 | 3.894 | 3.168 | 4491.08 | 9015.6 | 0 | 0 | 8 | 380 | 4 | 230 | 25 | 0 | 1.5 | 45 | 5 | 0 | 60 | 0.23 | 10.9
171.6 | 22 | 3.894 | 3.168 | 4491.08 | 9015.6 | 0 | 0 | 8 | 380 | 4 | 239 | 25 | 0 | 1.5 | 45 | 5 | 0 | 60 | 0.23 | 14.2
171.6 | 22 | 3.894 | 3.168 | 4491.08 | 9015.6 | 0 | 0 | 8 | 380 | 4 | 251 | 25 | 0 | 1.5 | 45 | 5 | 0 | 60 | 0.23 | 19.8
171.6 | 22 | 3.894 | 3.168 | 4491.08 | 9015.6 | 0 | 0 | 8 | 380 | 4 | 253 | 25 | 0 | 1.5 | 45 | 5 | 0 | 60 | 0.23 | 20.8
171.6 | 22 | 3.894 | 3.168 | 4491.08 | 9015.6 | 0 | 0 | 8 | 380 | 4 | 259 | 25 | 0 | 1.5 | 45 | 5 | 0 | 60 | 0.23 | 27.4
171.6 | 22 | 3.894 | 3.168 | 4491.08 | 9015.6 | 0 | 0 | 8 | 380 | 4 | 262 | 25 | 0 | 1.5 | 45 | 5 | 0 | 60 | 0.23 | 29
171.6 | 22 | 3.894 | 3.168 | 4491.08 | 9015.6 | 0 | 0 | 8 | 380 | 4 | 270 | 25 | 0 | 1.5 | 45 | 5 | 0 | 60 | 0.23 | 35.6
171.6 | 22 | 3.894 | 3.168 | 4491.08 | 9015.6 | 0 | 0 | 8 | 380 | 4 | 271 | 25 | 0 | 1.5 | 45 | 5 | 0 | 60 | 0.23 | 51.4
171.6 | 22 | 3.894 | 3.168 | 4491.08 | 9015.6 | 0 | 0 | 8 | 380 | 4 | 304 | 25 | 0 | 1.5 | 45 | 5 | 0 | 60 | 0.23 | 75
171.6 | 22 | 3.894 | 3.168 | 4491.08 | 9015.6 | 0 | 0 | 8 | 380 | 4 | 303 | 25 | 0 | 1.5 | 45 | 5 | 0 | 60 | 0.23 | 78
171.6 | 22 | 3.894 | 3.168 | 4491.08 | 9015.6 | 0 | 0 | 8 | 380 | 4 | 321 | 25 | 0 | 1.5 | 45 | 5 | 0 | 60 | 0.23 | 89.8
171.6 | 22 | 3.894 | 3.168 | 4491.08 | 9015.6 | 0 | 0 | 8 | 380 | 4 | 204 | 25 | 0 | 1.5 | 45 | 5 | 0 | 60 | 0.23 | 9.22
171.6 | 22 | 3.894 | 3.168 | 4491.08 | 9015.6 | 0 | 0 | 8 | 380 | 4 | 206 | 25 | 0 | 1.5 | 45 | 5 | 0 | 60 | 0.23 | 10.2
257.4 | 33 | 5.841 | 4.752 | 6736.62 | 13523.4 | 0 | 0 | 8 | 380 | 4 | 211 | 25 | 0 | 1.5 | 45 | 5 | 0 | 60 | 0.23 | 12.8
257.4 | 33 | 5.841 | 4.752 | 6736.62 | 13523.4 | 0 | 0 | 8 | 380 | 4 | 215 | 25 | 0 | 1.5 | 45 | 5 | 0 | 60 | 0.23 | 13.8
257.4 | 33 | 5.841 | 4.752 | 6736.62 | 13523.4 | 0 | 0 | 8 | 380 | 4 | 223 | 25 | 0 | 1.5 | 45 | 5 | 0 | 60 | 0.23 | 18.8
257.4 | 33 | 5.841 | 4.752 | 6736.62 | 13523.4 | 0 | 0 | 8 | 380 | 4 | 226 | 25 | 0 | 1.5 | 45 | 5 | 0 | 60 | 0.23 | 21.7
257.4 | 33 | 5.841 | 4.752 | 6736.62 | 13523.4 | 0 | 0 | 8 | 380 | 4 | 235 | 25 | 0 | 1.5 | 45 | 5 | 0 | 60 | 0.23 | 27.7
257.4 | 33 | 5.841 | 4.752 | 6736.62 | 13523.4 | 0 | 0 | 8 | 380 | 4 | 236 | 25 | 0 | 1.5 | 45 | 5 | 0 | 60 | 0.23 | 30.9
257.4 | 33 | 5.841 | 4.752 | 6736.62 | 13523.4 | 0 | 0 | 8 | 380 | 4 | 242 | 25 | 0 | 1.5 | 45 | 5 | 0 | 60 | 0.23 | 36.9
257.4 | 33 | 5.841 | 4.752 | 6736.62 | 13523.4 | 0 | 0 | 8 | 380 | 4 | 243 | 25 | 0 | 1.5 | 45 | 5 | 0 | 60 | 0.23 | 35.2
257.4 | 33 | 5.841 | 4.752 | 6736.62 | 13523.4 | 0 | 0 | 8 | 380 | 4 | 252 | 25 | 0 | 1.5 | 45 | 5 | 0 | 60 | 0.23 | 51.3
257.4 | 33 | 5.841 | 4.752 | 6736.62 | 13523.4 | 0 | 0 | 8 | 380 | 4 | 261 | 25 | 0 | 1.5 | 45 | 5 | 0 | 60 | 0.23 | 61.8
257.4 | 33 | 5.841 | 4.752 | 6736.62 | 13523.4 | 0 | 0 | 8 | 380 | 4 | 263 | 25 | 0 | 1.5 | 45 | 5 | 0 | 60 | 0.23 | 65.4
257.4 | 33 | 5.841 | 4.752 | 6736.62 | 13523.4 | 0 | 0 | 8 | 380 | 4 | 273 | 25 | 0 | 1.5 | 45 | 5 | 0 | 60 | 0.23 | 81.5
257.4 | 33 | 5.841 | 4.752 | 6736.62 | 13523.4 | 0 | 0 | 8 | 380 | 4 | 201 | 25 | 0 | 1.5 | 45 | 5 | 0 | 60 | 0.23 | 10.2
257.4 | 33 | 5.841 | 4.752 | 6736.62 | 13523.4 | 0 | 0 | 8 | 380 | 4 | 213 | 25 | 0 | 1.5 | 45 | 5 | 0 | 60 | 0.23 | 16.1
319.8 | 41 | 7.257 | 5.904 | 8369.74 | 16801.8 | 0 | 0 | 8 | 380 | 4 | 222 | 25 | 0 | 1.5 | 45 | 5 | 0 | 60 | 0.23 | 21.4
319.8 | 41 | 7.257 | 5.904 | 8369.74 | 16801.8 | 0 | 0 | 8 | 380 | 4 | 224 | 25 | 0 | 1.5 | 45 | 5 | 0 | 60 | 0.23 | 24
319.8 | 41 | 7.257 | 5.904 | 8369.74 | 16801.8 | 0 | 0 | 8 | 380 | 4 | 232 | 25 | 0 | 1.5 | 45 | 5 | 0 | 60 | 0.23 | 30.6
319.8 | 41 | 7.257 | 5.904 | 8369.74 | 16801.8 | 0 | 0 | 8 | 380 | 4 | 239 | 25 | 0 | 1.5 | 45 | 5 | 0 | 60 | 0.23 | 40.1
319.8 | 41 | 7.257 | 5.904 | 8369.74 | 16801.8 | 0 | 0 | 8 | 380 | 4 | 244 | 25 | 0 | 1.5 | 45 | 5 | 0 | 60 | 0.23 | 43.4
319.8 | 41 | 7.257 | 5.904 | 8369.74 | 16801.8 | 0 | 0 | 8 | 380 | 4 | 251 | 25 | 0 | 1.5 | 45 | 5 | 0 | 60 | 0.23 | 54.6
319.8 | 41 | 7.257 | 5.904 | 8369.74 | 16801.8 | 0 | 0 | 8 | 380 | 4 | 252 | 25 | 0 | 1.5 | 45 | 5 | 0 | 60 | 0.23 | 57.9
319.8 | 41 | 7.257 | 5.904 | 8369.74 | 16801.8 | 0 | 0 | 8 | 380 | 4 | 255 | 25 | 0 | 1.5 | 45 | 5 | 0 | 60 | 0.23 | 65.1
319.8 | 41 | 7.257 | 5.904 | 8369.74 | 16801.8 | 0 | 0 | 8 | 380 | 4 | 260 | 25 | 0 | 1.5 | 45 | 5 | 0 | 60 | 0.23 | 69
319.8 | 41 | 7.257 | 5.904 | 8369.74 | 16801.8 | 0 | 0 | 8 | 380 | 4 | 272 | 25 | 0 | 1.5 | 45 | 5 | 0 | 60 | 0.23 | 86.4
319.8 | 41 | 7.257 | 5.904 | 8369.74 | 16801.8 | 0 | 0 | 8 | 380 | 4 | 232 | 25 | 0 | 1.5 | 45 | 5 | 0 | 60 | 0.23 | 26.3
319.8 | 41 | 7.257 | 5.904 | 8369.74 | 16801.8 | 0 | 0 | 8 | 380 | 4 | 264 | 25 | 0 | 1.5 | 45 | 5 | 0 | 60 | 0.23 | 76.3
319.8 | 41 | 7.257 | 5.904 | 8369.74 | 16801.8 | 0 | 0 | 8 | 380 | 4 | 201 | 25 | 0 | 1.5 | 45 | 5 | 0 | 60 | 0.23 | 13.5
319.8 | 41 | 7.257 | 5.904 | 8369.74 | 16801.8 | 0 | 0 | 8 | 380 | 4 | 202 | 25 | 0 | 1.5 | 45 | 5 | 0 | 60 | 0.23 | 17.4
319.8 | 41 | 7.257 | 5.904 | 8369.74 | 16801.8 | 0 | 0 | 8 | 380 | 4 | 209 | 25 | 0 | 1.5 | 45 | 5 | 0 | 60 | 0.23 | 21
319.8 | 41 | 7.257 | 5.904 | 8369.74 | 16801.8 | 0 | 0 | 8 | 380 | 4 | 213 | 25 | 0 | 1.5 | 45 | 5 | 0 | 60 | 0.23 | 24
319.8 | 41 | 7.257 | 5.904 | 8369.74 | 16801.8 | 0 | 0 | 8 | 380 | 4 | 222 | 25 | 0 | 1.5 | 45 | 5 | 0 | 60 | 0.23 | 31.6
91.26 | 11.7 | 2.0709 | 1.6848 | 2388.438 | 4794.66 | 277.24 | 8.843 | 8 | 380 | 4 | 230 | 25 | 0 | 1.5 | 45 | 5 | 0 | 60 | 0.23 | 41.4
91.26 | 11.7 | 2.0709 | 1.6848 | 2388.438 | 4794.66 | 277.24 | 8.843 | 8 | 380 | 4 | 231 | 25 | 0 | 1.5 | 45 | 5 | 0 | 60 | 0.23 | 46.7
91.26 | 11.7 | 2.0709 | 1.6848 | 2388.438 | 4794.66 | 277.24 | 8.843 | 8 | 380 | 4 | 239 | 25 | 0 | 1.5 | 45 | 5 | 0 | 60 | 0.23 | 53.2
91.26 | 11.7 | 2.0709 | 1.6848 | 2388.438 | 4794.66 | 277.24 | 8.843 | 8 | 380 | 4 | 240 | 25 | 0 | 1.5 | 45 | 5 | 0 | 60 | 0.23 | 61.1
91.26 | 11.7 | 2.0709 | 1.6848 | 2388.438 | 4794.66 | 277.24 | 8.843 | 8 | 380 | 4 | 251 | 25 | 0 | 1.5 | 45 | 5 | 0 | 60 | 0.23 | 78.8
91.26 | 11.7 | 2.0709 | 1.6848 | 2388.438 | 4794.66 | 277.24 | 8.843 | 8 | 380 | 4 | 252 | 25 | 0 | 1.5 | 45 | 5 | 0 | 60 | 0.23 | 83.4
91.26 | 11.7 | 2.0709 | 1.6848 | 2388.438 | 4794.66 | 277.24 | 8.843 | 8 | 380 | 4 | 264 | 25 | 0 | 1.5 | 45 | 5 | 0 | 60 | 0.23 | 94
91.26 | 11.7 | 2.0709 | 1.6848 | 2388.438 | 4794.66 | 277.24 | 8.843 | 8 | 380 | 4 | 303 | 25 | 0 | 1.5 | 45 | 5 | 0 | 60 | 0.23 | 92.7
158 | 22 | 3.48 | 2.84 | 2674.66 | 6258 | 0 | 0 | 8 | 380 | 4 | 322 | 25 | 0 | 1.5 | 45 | 5 | 0 | 60 | 0.23 | 90.8
158 | 22 | 3.48 | 2.84 | 2674.66 | 6258 | 0 | 0 | 8 | 380 | 4 | 202 | 25 | 0 | 1.5 | 45 | 5 | 0 | 60 | 0.23 | 13.5
158 | 22 | 3.48 | 2.84 | 2674.66 | 6258 | 0 | 0 | 8 | 380 | 4 | 204 | 25 | 0 | 1.5 | 45 | 5 | 0 | 60 | 0.23 | 15.8
158 | 22 | 3.48 | 2.84 | 2674.66 | 6258 | 0 | 0 | 8 | 380 | 4 | 211 | 25 | 0 | 1.5 | 45 | 5 | 0 | 60 | 0.23 | 21
158 | 22 | 3.48 | 2.84 | 2674.66 | 6258 | 0 | 0 | 8 | 380 | 4 | 213 | 25 | 0 | 1.5 | 45 | 5 | 0 | 60 | 0.23 | 22.4
158 | 22 | 3.48 | 2.84 | 2674.66 | 6258 | 0 | 0 | 8 | 380 | 4 | 220 | 25 | 0 | 1.5 | 45 | 5 | 0 | 60 | 0.23 | 27.9
158 | 22 | 3.48 | 2.84 | 2674.66 | 6258 | 0 | 0 | 8 | 380 | 4 | 224 | 25 | 0 | 1.5 | 45 | 5 | 0 | 60 | 0.23 | 28
158 | 22 | 3.48 | 2.84 | 2674.66 | 6258 | 0 | 0 | 8 | 380 | 4 | 232 | 25 | 0 | 1.5 | 45 | 5 | 0 | 60 | 0.23 | 41.7
158 | 22 | 3.48 | 2.84 | 2674.66 | 6258 | 0 | 0 | 8 | 380 | 4 | 234 | 25 | 0 | 1.5 | 45 | 5 | 0 | 60 | 0.23 | 44.7
158 | 22 | 3.48 | 2.84 | 2674.66 | 6258 | 0 | 0 | 8 | 380 | 4 | 243 | 25 | 0 | 1.5 | 45 | 5 | 0 | 60 | 0.23 | 53.6
158 | 22 | 3.48 | 2.84 | 2674.66 | 6258 | 0 | 0 | 8 | 380 | 4 | 243 | 25 | 0 | 1.5 | 45 | 5 | 0 | 60 | 0.23 | 59.8
158 | 22 | 3.48 | 2.84 | 2674.66 | 6258 | 0 | 0 | 8 | 380 | 4 | 252 | 25 | 0 | 1.5 | 45 | 5 | 0 | 60 | 0.23 | 74.3
158 | 22 | 3.48 | 2.84 | 2674.66 | 6258 | 0 | 0 | 8 | 380 | 4 | 254 | 25 | 0 | 1.5 | 45 | 5 | 0 | 60 | 0.23 | 79.5
158 | 22 | 3.48 | 2.84 | 2674.66 | 6258 | 0 | 0 | 8 | 380 | 4 | 262 | 25 | 0 | 1.5 | 45 | 5 | 0 | 60 | 0.23 | 90.3
158 | 22 | 3.48 | 2.84 | 2674.66 | 6258 | 0 | 0 | 8 | 380 | 4 | 265 | 25 | 0 | 1.5 | 45 | 5 | 0 | 60 | 0.23 | 92.3
158 | 22 | 3.48 | 2.84 | 2674.66 | 6258 | 0 | 0 | 8 | 380 | 4 | 271 | 25 | 0 | 1.5 | 45 | 5 | 0 | 60 | 0.23 | 95.3
158 | 22 | 3.48 | 2.84 | 2674.66 | 6258 | 0 | 0 | 8 | 380 | 4 | 301 | 25 | 0 | 1.5 | 45 | 5 | 0 | 60 | 0.23 | 91.1
158 | 22 | 3.48 | 2.84 | 2674.66 | 6258 | 0 | 0 | 8 | 380 | 4 | 305 | 25 | 0 | 1.5 | 45 | 5 | 0 | 60 | 0.23 | 93.1
158 | 22 | 3.48 | 2.84 | 2674.66 | 6258 | 0 | 0 | 8 | 380 | 4 | 325 | 25 | 0 | 1.5 | 45 | 5 | 0 | 60 | 0.23 | 91.2
632 | 88 | 13.92 | 11.36 | 10698.64 | 25032 | 0 | 0 | 1 | 550 | 10 | 200 | 30 | 0 | 10 | 20 | 10 | 0 | 60 | 6.36 | 12.1
632 | 88 | 13.92 | 11.36 | 10698.64 | 25032 | 0 | 0 | 1 | 550 | 10 | 219 | 30 | 0 | 10 | 20 | 10 | 0 | 60 | 6.36 | 19.4
632 | 88 | 13.92 | 11.36 | 10698.64 | 25032 | 0 | 0 | 1 | 550 | 10 | 240 | 30 | 0 | 10 | 20 | 10 | 0 | 60 | 6.36 | 38.3
632 | 88 | 13.92 | 11.36 | 10698.64 | 25032 | 0 | 0 | 1 | 550 | 10 | 259 | 30 | 0 | 10 | 20 | 10 | 0 | 60 | 6.36 | 66.5
632 | 88 | 13.92 | 11.36 | 10698.64 | 25032 | 0 | 0 | 1 | 550 | 10 | 279 | 30 | 0 | 10 | 20 | 10 | 0 | 60 | 6.36 | 83.9
632 | 88 | 13.92 | 11.36 | 10698.64 | 25032 | 0 | 0 | 1 | 550 | 10 | 299 | 30 | 0 | 10 | 20 | 10 | 0 | 60 | 6.36 | 83.9
632 | 88 | 13.92 | 11.36 | 10698.64 | 25032 | 0 | 0 | 1 | 550 | 10 | 319 | 30 | 0 | 10 | 20 | 10 | 0 | 60 | 6.36 | 79.8
632 | 88 | 13.92 | 11.36 | 10698.64 | 25032 | 0 | 0 | 1 | 550 | 10 | 339 | 30 | 0 | 10 | 20 | 10 | 0 | 60 | 6.36 | 75.8
632 | 88 | 13.92 | 11.36 | 10698.64 | 25032 | 0 | 0 | 15 | 400 | 2 | 393 | 1 | 0 | 4.42 | 30 | 0 | 0 | 60 | 14.85 | 84.2
632 | 88 | 13.92 | 11.36 | 10698.64 | 25032 | 0 | 0 | 15 | 400 | 2 | 423 | 1 | 0 | 4.42 | 30 | 0 | 0 | 60 | 14.85 | 88.1
632 | 88 | 13.92 | 11.36 | 10698.64 | 25032 | 0 | 0 | 15 | 400 | 2 | 453 | 1 | 0 | 4.42 | 30 | 0 | 0 | 60 | 14.85 | 91
632 | 88 | 13.92 | 11.36 | 10698.64 | 25032 | 0 | 0 | 15 | 400 | 2 | 483 | 1 | 0 | 4.42 | 30 | 0 | 0 | 60 | 14.85 | 91.9
632 | 88 | 13.92 | 11.36 | 10698.64 | 25032 | 0 | 0 | 15 | 400 | 2 | 508 | 1 | 0 | 4.42 | 30 | 0 | 0 | 60 | 14.85 | 92.5
632 | 88 | 13.92 | 11.36 | 10698.64 | 25032 | 0 | 0 | 15 | 400 | 2 | 423 | 1 | 0 | 4.42 | 30 | 0 | 0 | 60 | 29.7 | 90.5
632 | 88 | 13.92 | 11.36 | 10698.64 | 25032 | 0 | 0 | 15 | 400 | 2 | 423 | 1 | 0 | 4.42 | 30 | 0 | 0 | 60 | 7.425 | 77.3
632 | 88 | 13.92 | 11.36 | 10698.64 | 25032 | 0 | 0 | 15 | 400 | 2 | 453 | 1 | 0 | 4.42 | 30 | 0 | 0 | 60 | 29.7 | 92.4
632 | 88 | 13.92 | 11.36 | 10698.64 | 25032 | 0 | 0 | 15 | 400 | 2 | 453 | 1 | 0 | 4.42 | 30 | 0 | 0 | 60 | 7.425 | 89.5
632 | 88 | 13.92 | 11.36 | 10698.64 | 25032 | 0 | 0 | 15 | 400 | 2 | 423 | 1 | 0 | 4.42 | 4.44 | 0 | 0 | 60 | 14.85 | 71.8
632 | 88 | 13.92 | 11.36 | 10698.64 | 25032 | 0 | 0 | 15 | 400 | 2 | 423 | 1 | 0 | 4.42 | 6.91 | 0 | 0 | 60 | 14.85 | 79.7
632 | 88 | 13.92 | 11.36 | 10698.64 | 25032 | 0 | 0 | 15 | 400 | 2 | 423 | 1 | 0 | 4.42 | 11.84 | 0 | 0 | 60 | 14.85 | 85.4
632 | 88 | 13.92 | 11.36 | 10698.64 | 25032 | 0 | 0 | 15 | 400 | 2 | 423 | 1 | 0 | 4.42 | 18.75 | 0 | 0 | 60 | 14.85 | 87.5
632 | 88 | 13.92 | 11.36 | 10698.64 | 25032 | 0 | 0 | 15 | 400 | 2 | 423 | 1 | 0 | 4.42 | 46.4 | 0 | 0 | 60 | 14.85 | 87.5
632 | 88 | 13.92 | 11.36 | 10698.64 | 25032 | 0 | 0 | 15 | 400 | 2 | 453 | 1 | 0 | 4.42 | 4.44 | 0 | 0 | 60 | 14.85 | 82
632 | 88 | 13.92 | 11.36 | 10698.64 | 25032 | 0 | 0 | 15 | 400 | 2 | 453 | 1 | 0 | 4.42 | 6.91 | 0 | 0 | 60 | 14.85 | 86.6
632 | 88 | 13.92 | 11.36 | 10698.64 | 25032 | 0 | 0 | 15 | 400 | 2 | 453 | 1 | 0 | 4.42 | 11.84 | 0 | 0 | 60 | 14.85 | 90.4
632 | 88 | 13.92 | 11.36 | 10698.64 | 25032 | 0 | 0 | 15 | 400 | 2 | 453 | 1 | 0 | 4.42 | 18.75 | 0 | 0 | 60 | 14.85 | 92.1
632 | 88 | 13.92 | 11.36 | 10698.64 | 25032 | 0 | 0 | 15 | 400 | 2 | 453 | 1 | 0 | 4.42 | 46.4 | 0 | 0 | 60 | 14.85 | 91.8
632 | 88 | 13.92 | 11.36 | 10698.64 | 25032 | 0 | 0 | 4 | 200 | 6 | 50 | 0 | 0 | 5 | 10 | 0 | 0 | 60 | 5.13 | 0.571
632 | 88 | 13.92 | 11.36 | 10698.64 | 25032 | 0 | 0 | 4 | 200 | 6 | 100 | 0 | 0 | 5 | 10 | 0 | 0 | 60 | 5.13 | 3.11
632 | 88 | 13.92 | 11.36 | 10698.64 | 25032 | 0 | 0 | 4 | 200 | 6 | 150 | 0 | 0 | 5 | 10 | 0 | 0 | 60 | 5.13 | 9.66
632 | 88 | 13.92 | 11.36 | 10698.64 | 25032 | 0 | 0 | 4 | 200 | 6 | 200 | 0 | 0 | 5 | 10 | 0 | 0 | 60 | 5.13 | 31.7
632 | 88 | 13.92 | 11.36 | 10698.64 | 25032 | 0 | 0 | 4 | 300 | 6 | 50 | 0 | 0 | 5 | 10 | 0 | 0 | 60 | 5.13 | 0.571
632 | 88 | 13.92 | 11.36 | 10698.64 | 25032 | 0 | 0 | 4 | 300 | 6 | 100 | 0 | 0 | 5 | 10 | 0 | 0 | 60 | 5.13 | 16.1
632 | 88 | 13.92 | 11.36 | 10698.64 | 25032 | 0 | 0 | 4 | 300 | 6 | 150 | 0 | 0 | 5 | 10 | 0 | 0 | 60 | 5.13 | 49.7
632 | 88 | 13.92 | 11.36 | 10698.64 | 25032 | 0 | 0 | 4 | 300 | 6 | 200 | 0 | 0 | 5 | 10 | 0 | 0 | 60 | 5.13 | 63.5
632 | 88 | 13.92 | 11.36 | 10698.64 | 25032 | 0 | 0 | 4 | 300 | 6 | 250 | 0 | 0 | 5 | 10 | 0 | 0 | 60 | 5.13 | 73.3
112.5 | 22.5 | 4.325 | 3.625 | 5592.5 | 9920 | 145 | 4.625 | 4 | 300 | 6 | 300 | 0 | 0 | 5 | 10 | 0 | 0 | 60 | 5.13 | 79
112.5 | 22.5 | 4.325 | 3.625 | 5592.5 | 9920 | 145 | 4.625 | 4 | 300 | 6 | 350 | 0 | 0 | 5 | 10 | 0 | 0 | 60 | 5.13 | 83.6
195 | 25 | 4.425 | 3.6 | 5103.5 | 10245 | 145 | 4.625 | 4 | 300 | 6 | 400 | 0 | 0 | 5 | 10 | 0 | 0 | 60 | 5.13 | 81.3
195 | 25 | 4.425 | 3.6 | 5103.5 | 10245 | 145 | 4.625 | 4 | 400 | 6 | 50 | 0 | 0 | 5 | 10 | 0 | 0 | 60 | 5.13 | 0.571
192.5 | 22.5 | 4.5 | 3.875 | 6847.5 | 11752.5 | 145 | 4.625 | 4 | 400 | 6 | 100 | 0 | 0 | 5 | 10 | 0 | 0 | 60 | 5.13 | 31
192.5 | 22.5 | 4.5 | 3.875 | 6847.5 | 11752.5 | 145 | 4.625 | 4 | 400 | 6 | 150 | 0 | 0 | 5 | 10 | 0 | 0 | 60 | 5.13 | 63.8
110 | 20 | 4.45 | 3.55 | 6517.5 | 11057.5 | 145 | 4.625 | 4 | 400 | 6 | 200 | 0 | 0 | 5 | 10 | 0 | 0 | 60 | 5.13 | 75
110 | 20 | 4.45 | 3.55 | 6517.5 | 11057.5 | 145 | 4.625 | 4 | 400 | 6 | 250 | 0 | 0 | 5 | 10 | 0 | 0 | 60 | 5.13 | 82.5
115 | 25 | 4.225 | 3.375 | 4570.125 | 8090 | 145 | 4.625 | 4 | 400 | 6 | 300 | 0 | 0 | 5 | 10 | 0 | 0 | 60 | 5.13 | 92.8
115 | 25 | 4.225 | 3.375 | 4570.125 | 8090 | 145 | 4.625 | 3 | 200 | 6 | 50 | 0 | 0 | 5 | 10 | 0 | 0 | 60 | 6.6 | 0
195 | 25 | 4.425 | 3.6 | 5103.5 | 10245 | 0 | 0 | 3 | 200 | 6 | 100 | 0 | 0 | 5 | 10 | 0 | 0 | 60 | 6.6 | 6.88
195 | 25 | 4.425 | 3.6 | 5103.5 | 10245 | 0 | 0 | 3 | 200 | 6 | 150 | 0 | 0 | 5 | 10 | 0 | 0 | 60 | 6.6 | 24.9
39 | 5 | 0.885 | 0.72 | 1020.7 | 2049 | 0 | 0 | 3 | 200 | 6 | 200 | 0 | 0 | 5 | 10 | 0 | 0 | 60 | 6.6 | 43.6
39 | 5 | 0.885 | 0.72 | 1020.7 | 2049 | 0 | 0 | 3 | 300 | 6 | 50 | 0 | 0 | 5 | 10 | 0 | 0 | 60 | 6.6 | 0
39 | 5 | 0.885 | 0.72 | 1020.7 | 2049 | 0 | 0 | 3 | 300 | 6 | 100 | 0 | 0 | 5 | 10 | 0 | 0 | 60 | 6.6 | 18.6
39 | 5 | 0.885 | 0.72 | 1020.7 | 2049 | 0 | 0 | 3 | 300 | 6 | 150 | 0 | 0 | 5 | 10 | 0 | 0 | 60 | 6.6 | 35
39 | 5 | 0.885 | 0.72 | 1020.7 | 2049 | 0 | 0 | 3 | 300 | 6 | 200 | 0 | 0 | 5 | 10 | 0 | 0 | 60 | 6.6 | 53.9
39 | 5 | 0.885 | 0.72 | 1020.7 | 2049 | 0 | 0 | 3 | 300 | 6 | 250 | 0 | 0 | 5 | 10 | 0 | 0 | 60 | 6.6 | 64.2
39 | 5 | 0.885 | 0.72 | 1020.7 | 2049 | 0 | 0 | 3 | 300 | 6 | 300 | 0 | 0 | 5 | 10 | 0 | 0 | 60 | 6.6 | 68.2
22.5 | 4.5 | 0.865 | 0.725 | 1118.5 | 1984 | 0 | 0 | 3 | 400 | 6 | 50 | 0 | 0 | 5 | 10 | 0 | 0 | 60 | 6.6 | 0
22.5 | 4.5 | 0.865 | 0.725 | 1118.5 | 1984 | 0 | 0 | 3 | 400 | 6 | 100 | 0 | 0 | 5 | 10 | 0 | 0 | 60 | 6.6 | 3.15
22.5 | 4.5 | 0.865 | 0.725 | 1118.5 | 1984 | 0 | 0 | 3 | 400 | 6 | 150 | 0 | 0 | 5 | 10 | 0 | 0 | 60 | 6.6 | 18.9
22.5 | 4.5 | 0.865 | 0.725 | 1118.5 | 1984 | 0 | 0 | 3 | 400 | 6 | 200 | 0 | 0 | 5 | 10 | 0 | 0 | 60 | 6.6 | 44.4
22.5 | 4.5 | 0.865 | 0.725 | 1118.5 | 1984 | 0 | 0 | 3 | 400 | 6 | 250 | 0 | 0 | 5 | 10 | 0 | 0 | 60 | 6.6 | 66.2
22.5 | 4.5 | 0.865 | 0.725 | 1118.5 | 1984 | 0 | 0 | 3 | 400 | 6 | 300 | 0 | 0 | 5 | 10 | 0 | 0 | 60 | 6.6 | 86.5
22.5 | 4.5 | 0.865 | 0.725 | 1118.5 | 1984 | 0 | 0 | 3 | 400 | 6 | 350 | 0 | 0 | 5 | 10 | 0 | 0 | 60 | 6.6 | 96.3
23 | 5 | 0.845 | 0.675 | 914.025 | 1618 | 0 | 0 | 3 | 400 | 6 | 400 | 0 | 0 | 5 | 10 | 0 | 0 | 60 | 6.6 | 96.3
23 | 5 | 0.845 | 0.675 | 914.025 | 1618 | 0 | 0 | 1 | 700 | 4 | 500 | 0 | 0 | 99.5 | 0.5 | 0 | 0 | 60 | 0.1457 | 0.26
23 | 5 | 0.845 | 0.675 | 914.025 | 1618 | 0 | 0 | 1 | 700 | 4 | 700 | 0 | 0 | 99.5 | 0.5 | 0 | 0 | 60 | 0.1457 | 0.485
23 | 5 | 0.845 | 0.675 | 914.025 | 1618 | 0 | 0 | 1 | 700 | 4 | 500 | 0 | 0 | 99.5 | 0.5 | 0 | 0 | 60 | 24.89 | 40.9
23 | 5 | 0.845 | 0.675 | 914.025 | 1618 | 0 | 0 | 1 | 700 | 4 | 700 | 0 | 0 | 99.5 | 0.5 | 0 | 0 | 60 | 24.89 | 76.3
23 | 5 | 0.845 | 0.675 | 914.025 | 1618 | 0 | 0 | 1 | 700 | 4 | 500 | 0 | 0 | 99.5 | 0.5 | 0 | 0 | 60 | 23.65 | 0.23
23 | 5 | 0.845 | 0.675 | 914.025 | 1618 | 0 | 0 | 1 | 700 | 4 | 700 | 0 | 0 | 99.5 | 0.5 | 0 | 0 | 60 | 23.65 | 0.4
39 | 5 | 0.885 | 0.72 | 1020.7 | 2049 | 0 | 0 | 1 | 700 | 4 | 500 | 0 | 0 | 99.5 | 0.5 | 0 | 0 | 60 | 26.78 | 0.34
39 | 5 | 0.885 | 0.72 | 1020.7 | 2049 | 0 | 0 | 1 | 700 | 4 | 700 | 0 | 0 | 99.5 | 0.5 | 0 | 0 | 60 | 26.78 | 0.64
39 | 5 | 0.885 | 0.72 | 1020.7 | 2049 | 0 | 0 | 1 | 700 | 4 | 500 | 0 | 0 | 99.5 | 0.5 | 0 | 0 | 60 | 27.63 | 0.457
39 | 5 | 0.885 | 0.72 | 1020.7 | 2049 | 0 | 0 | 1 | 700 | 4 | 700 | 0 | 0 | 99.5 | 0.5 | 0 | 0 | 60 | 27.63 | 0.59
39 | 5 | 0.885 | 0.72 | 1020.7 | 2049 | 0 | 0 | 1 | 700 | 4 | 500 | 0 | 0 | 99.5 | 0.5 | 0 | 0 | 60 | 22.75 | 0.312
39 | 5 | 0.885 | 0.72 | 1020.7 | 2049 | 0 | 0 | 1 | 700 | 4 | 700 | 0 | 0 | 99.5 | 0.5 | 0 | 0 | 60 | 22.75 | 0.291
39 | 5 | 0.885 | 0.72 | 1020.7 | 2049 | 0 | 0 | 1 | 500 | 2 | 200 | 0 | 0 | 3 | 10 | 0 | 0 | 60 | 2.5 | 2.58
39 | 5 | 0.885 | 0.72 | 1020.7 | 2049 | 0 | 0 | 1 | 500 | 2 | 250 | 0 | 0 | 3 | 10 | 0 | 0 | 60 | 2.5 | 5.94
39 | 5 | 0.885 | 0.72 | 1020.7 | 2049 | 0 | 0 | 1 | 500 | 2 | 300 | 0 | 0 | 3 | 10 | 0 | 0 | 60 | 2.5 | 20.9
39 | 5 | 0.885 | 0.72 | 1020.7 | 2049 | 0 | 0 | 1 | 500 | 2 | 350 | 0 | 0 | 3 | 10 | 0 | 0 | 60 | 2.5 | 51.2
39 | 5 | 0.885 | 0.72 | 1020.7 | 2049 | 0 | 0 | 1 | 500 | 2 | 400 | 0 | 0 | 3 | 10 | 0 | 0 | 60 | 2.5 | 85.8
39 | 5 | 0.885 | 0.72 | 1020.7 | 2049 | 0 | 0 | 1 | 500 | 2 | 450 | 0 | 0 | 3 | 10 | 0 | 0 | 60 | 2.5 | 94.1
39 | 5 | 0.885 | 0.72 | 1020.7 | 2049 | 0 | 0 | 1 | 500 | 2 | 500 | 0 | 0 | 3 | 10 | 0 | 0 | 60 | 2.5 | 93.3
39 | 5 | 0.885 | 0.72 | 1020.7 | 2049 | 0 | 0 | 1 | 500 | 2 | 200 | 0 | 0 | 3 | 10 | 0 | 0 | 60 | 2.5 | 1.29
39 | 5 | 0.885 | 0.72 | 1020.7 | 2049 | 0 | 0 | 1 | 500 | 2 | 250 | 0 | 0 | 3 | 10 | 0 | 0 | 60 | 2.5 | 3.1
39 | 5 | 0.885 | 0.72 | 1020.7 | 2049 | 0 | 0 | 1 | 500 | 2 | 300 | 0 | 0 | 3 | 10 | 0 | 0 | 60 | 2.5 | 5.43
39 | 5 | 0.885 | 0.72 | 1020.7 | 2049 | 0 | 0 | 1 | 500 | 2 | 350 | 0 | 0 | 3 | 10 | 0 | 0 | 60 | 2.5 | 13.2
39 | 5 | 0.885 | 0.72 | 1020.7 | 2049 | 0 | 0 | 1 | 500 | 2 | 400 | 0 | 0 | 3 | 10 | 0 | 0 | 60 | 2.5 | 44.2
39 | 5 | 0.885 | 0.72 | 1020.7 | 2049 | 0 | 0 | 1 | 500 | 2 | 450 | 0 | 0 | 3 | 10 | 0 | 0 | 60 | 2.5 | 80.4
39 | 5 | 0.885 | 0.72 | 1020.7 | 2049 | 0 | 0 | 1 | 500 | 2 | 500 | 0 | 0 | 3 | 10 | 0 | 0 | 60 | 2.5 | 91
39 | 5 | 0.885 | 0.72 | 1020.7 | 2049 | 0 | 0 | 1 | 500 | 2 | 250 | 0 | 0 | 3 | 10 | 0 | 0 | 60 | 2.5 | 2.07
39 | 5 | 0.885 | 0.72 | 1020.7 | 2049 | 0 | 0 | 1 | 500 | 2 | 300 | 0 | 0 | 3 | 10 | 0 | 0 | 60 | 2.5 | 4.39
39 | 5 | 0.885 | 0.72 | 1020.7 | 2049 | 0 | 0 | 1 | 500 | 2 | 350 | 0 | 0 | 3 | 10 | 0 | 0 | 60 | 2.5 | 9.56
39 | 5 | 0.885 | 0.72 | 1020.7 | 2049 | 0 | 0 | 1 | 500 | 2 | 400 | 0 | 0 | 3 | 10 | 0 | 0 | 60 | 2.5 | 29.5
39 | 5 | 0.885 | 0.72 | 1020.7 | 2049 | 0 | 0 | 1 | 500 | 2 | 450 | 0 | 0 | 3 | 10 | 0 | 0 | 60 | 2.5 | 65.9
39 | 5 | 0.885 | 0.72 | 1020.7 | 2049 | 0 | 0 | 1 | 500 | 2 | 500 | 0 | 0 | 3 | 10 | 0 | 0 | 60 | 2.5 | 89.7
39 | 5 | 0.885 | 0.72 | 1020.7 | 2049 | 0 | 0 | 4 | 25 | 0 | 154 | 0 | 0 | 3 | 10 | 0 | 0 | 60 | 0.5 | 1.03
39 | 5 | 0.885 | 0.72 | 1020.7 | 2049 | 0 | 0 | 4 | 25 | 0 | 173 | 0 | 0 | 3 | 10 | 0 | 0 | 60 | 0.5 | 2.06
39 | 5 | 0.885 | 0.72 | 1020.7 | 2049 | 0 | 0 | 4 | 25 | 0 | 212 | 0 | 0 | 3 | 10 | 0 | 0 | 60 | 0.5 | 9.74
39 | 5 | 0.885 | 0.72 | 1020.7 | 2049 | 0 | 0 | 4 | 25 | 0 | 244 | 0 | 0 | 3 | 10 | 0 | 0 | 60 | 0.5 | 19.2
39 | 5 | 0.885 | 0.72 | 1020.7 | 2049 | 0 | 0 | 4 | 25 | 0 | 276 | 0 | 0 | 3 | 10 | 0 | 0 | 60 | 0.5 | 34.5
39 | 5 | 0.885 | 0.72 | 1020.7 | 2049 | 0 | 0 | 4 | 25 | 0 | 303 | 0 | 0 | 3 | 10 | 0 | 0 | 60 | 0.5 | 46
39 | 5 | 0.885 | 0.72 | 1020.7 | 2049 | 0 | 0 | 4 | 25 | 0 | 326 | 0 | 0 | 3 | 10 | 0 | 0 | 60 | 0.5 | 61.6
39 | 5 | 0.885 | 0.72 | 1020.7 | 2049 | 0 | 0 | 4 | 25 | 0 | 352 | 0 | 0 | 3 | 10 | 0 | 0 | 60 | 0.5 | 79.7
39 | 5 | 0.885 | 0.72 | 1020.7 | 2049 | 0 | 0 | 4 | 25 | 0 | 384 | 0 | 0 | 3 | 10 | 0 | 0 | 60 | 0.5 | 96.3
39 | 5 | 0.885 | 0.72 | 1020.7 | 2049 | 0 | 0 | 4 | 25 | 0 | 413 | 0 | 0 | 3 | 10 | 0 | 0 | 60 | 0.5 | 95.9
39 | 5 | 0.885 | 0.72 | 1020.7 | 2049 | 0 | 0 | 4 | 25 | 0 | 450 | 0 | 0 | 3 | 10 | 0 | 0 | 60 | 0.5 | 95.1
39 | 5 | 0.885 | 0.72 | 1020.7 | 2049 | 0 | 0 | 3 | 25 | 0 | 215 | 0 | 0 | 3 | 10 | 0 | 0 | 60 | 0.5 | 2.09
39 | 5 | 0.885 | 0.72 | 1020.7 | 2049 | 0 | 0 | 3 | 25 | 0 | 236 | 0 | 0 | 3 | 10 | 0 | 0 | 60 | 0.5 | 3.89
39 | 5 | 0.885 | 0.72 | 1020.7 | 2049 | 0 | 0 | 3 | 25 | 0 | 250 | 0 | 0 | 3 | 10 | 0 | 0 | 60 | 0.5 | 6.45
39 | 5 | 0.885 | 0.72 | 1020.7 | 2049 | 0 | 0 | 3 | 25 | 0 | 265 | 0 | 0 | 3 | 10 | 0 | 0 | 60 | 0.5 | 10
39 | 5 | 0.885 | 0.72 | 1020.7 | 2049 | 0 | 0 | 3 | 25 | 0 | 281 | 0 | 0 | 3 | 10 | 0 | 0 | 60 | 0.5 | 15.9
39 | 5 | 0.885 | 0.72 | 1020.7 | 2049 | 0 | 0 | 3 | 25 | 0 | 304 | 0 | 0 | 3 | 10 | 0 | 0 | 60 | 0.5 | 25.9
39 | 5 | 0.885 | 0.72 | 1020.7 | 2049 | 0 | 0 | 3 | 25 | 0 | 324 | 0 | 0 | 3 | 10 | 0 | 0 | 60 | 0.5 | 38.4
39 | 5 | 0.885 | 0.72 | 1020.7 | 2049 | 0 | 0 | 3 | 25 | 0 | 345 | 0 | 0 | 3 | 10 | 0 | 0 | 60 | 0.5 | 54
39 | 5 | 0.885 | 0.72 | 1020.7 | 2049 | 0 | 0 | 3 | 25 | 0 | 359 | 0 | 0 | 3 | 10 | 0 | 0 | 60 | 0.5 | 63.4
39 | 5 | 0.885 | 0.72 | 1020.7 | 2049 | 0 | 0 | 3 | 25 | 0 | 381 | 0 | 0 | 3 | 10 | 0 | 0 | 60 | 0.5 | 78.2
39 | 5 | 0.885 | 0.72 | 1020.7 | 2049 | 0 | 0 | 3 | 25 | 0 | 394 | 0 | 0 | 3 | 10 | 0 | 0 | 60 | 0.5 | 83.9
39 | 5 | 0.885 | 0.72 | 1020.7 | 2049 | 0 | 0 | 3 | 25 | 0 | 422 | 0 | 0 | 3 | 10 | 0 | 0 | 60 | 0.5 | 89.5
39 | 5 | 0.885 | 0.72 | 1020.7 | 2049 | 0 | 0 | 3 | 25 | 0 | 442 | 0 | 0 | 3 | 10 | 0 | 0 | 60 | 0.5 | 91
39 | 5 | 0.885 | 0.72 | 1020.7 | 2049 | 0 | 0 | 3 | 25 | 0 | 463 | 0 | 0 | 3 | 10 | 0 | 0 | 60 | 0.5 | 91
39 | 5 | 0.885 | 0.72 | 1020.7 | 2049 | 0 | 0 | 3 | 25 | 0 | 485 | 0 | 0 | 3 | 10 | 0 | 0 | 60 | 0.5 | 91.6
39 | 5 | 0.885 | 0.72 | 1020.7 | 2049 | 0 | 0 | 14 | 25 | 0 | 222 | 0 | 0 | 3 | 10 | 0 | 0 | 60 | 0.5 | 0.0562
39 | 5 | 0.885 | 0.72 | 1020.7 | 2049 | 0 | 0 | 14 | 25 | 0 | 234 | 0 | 0 | 3 | 10 | 0 | 0 | 60 | 0.5 | 1.34
39 | 5 | 0.885 | 0.72 | 1020.7 | 2049 | 0 | 0 | 14 | 25 | 0 | 256 | 0 | 0 | 3 | 10 | 0 | 0 | 60 | 0.5 | 5.69
39 | 5 | 0.885 | 0.72 | 1020.7 | 2049 | 0 | 0 | 14 | 25 | 0 | 295 | 0 | 0 | 3 | 10 | 0 | 0 | 60 | 0.5 | 21.5
39 | 5 | 0.885 | 0.72 | 1020.7 | 2049 | 0 | 0 | 14 | 25 | 0 | 324 | 0 | 0 | 3 | 10 | 0 | 0 | 60 | 0.5 | 37.9
39 | 5 | 0.885 | 0.72 | 1020.7 | 2049 | 0 | 0 | 14 | 25 | 0 | 358 | 0 | 0 | 3 | 10 | 0 | 0 | 60 | 0.5 | 74.9
39 | 5 | 0.885 | 0.72 | 1020.7 | 2049 | 0 | 0 | 14 | 25 | 0 | 367 | 0 | 0 | 3 | 10 | 0 | 0 | 60 | 0.5 | 79.8
39 | 5 | 0.885 | 0.72 | 1020.7 | 2049 | 0 | 0 | 14 | 25 | 0 | 398 | 0 | 0 | 3 | 10 | 0 | 0 | 60 | 0.5 | 93.8
39 | 5 | 0.885 | 0.72 | 1020.7 | 2049 | 0 | 0 | 14 | 25 | 0 | 428 | 0 | 0 | 3 | 10 | 0 | 0 | 60 | 0.5 | 94.6
39 | 5 | 0.885 | 0.72 | 1020.7 | 2049 | 0 | 0 | 13 | 25 | 0 | 295 | 0 | 0 | 3 | 10 | 0 | 0 | 60 | 0.5 | 2.1
39 | 5 | 0.885 | 0.72 | 1020.7 | 2049 | 0 | 0 | 13 | 25 | 0 | 248 | 0 | 0 | 3 | 10 | 0 | 0 | 60 | 0.5 | 4.67
39 | 5 | 0.885 | 0.72 | 1020.7 | 2049 | 0 | 0 | 13 | 25 | 0 | 268 | 0 | 0 | 3 | 10 | 0 | 0 | 60 | 0.5 | 10
39 | 5 | 0.885 | 0.72 | 1020.7 | 2049 | 0 | 0 | 13 | 25 | 0 | 290 | 0 | 0 | 3 | 10 | 0 | 0 | 60 | 0.5 | 22.3
39 | 5 | 0.885 | 0.72 | 1020.7 | 2049 | 0 | 0 | 13 | 25 | 0 | 314 | 0 | 0 | 3 | 10 | 0 | 0 | 60 | 0.5 | 43.7
39 | 5 | 0.885 | 0.72 | 1020.7 | 2049 | 0 | 0 | 13 | 25 | 0 | 331 | 0 | 0 | 3 | 10 | 0 | 0 | 60 | 0.5 | 61.9
39 | 5 | 0.885 | 0.72 | 1020.7 | 2049 | 0 | 0 | 13 | 25 | 0 | 341 | 0 | 0 | 3 | 10 | 0 | 0 | 60 | 0.5 | 74.6
39 | 5 | 0.885 | 0.72 | 1020.7 | 2049 | 0 | 0 | 13 | 25 | 0 | 357 | 0 | 0 | 3 | 10 | 0 | 0 | 60 | 0.5 | 88.9
39 | 5 | 0.885 | 0.72 | 1020.7 | 2049 | 0 | 0 | 13 | 25 | 0 | 365 | 0 | 0 | 3 | 10 | 0 | 0 | 60 | 0.5 | 91.5
39 | 5 | 0.885 | 0.72 | 1020.7 | 2049 | 0 | 0 | 13 | 25 | 0 | 386 | 0 | 0 | 3 | 10 | 0 | 0 | 60 | 0.5 | 95.3
39 | 5 | 0.885 | 0.72 | 1020.7 | 2049 | 0 | 0 | 13 | 25 | 0 | 414 | 0 | 0 | 3 | 10 | 0 | 0 | 60 | 0.5 | 95.6
39 | 5 | 0.885 | 0.72 | 1020.7 | 2049 | 0 | 0 | 13 | 25 | 0 | 452 | 0 | 0 | 3 | 10 | 0 | 0 | 60 | 0.5 | 94.1
39 | 5 | 0.885 | 0.72 | 1020.7 | 2049 | 0 | 0 | 15 | 25 | 0 | 242 | 0 | 0 | 3 | 10 | 0 | 0 | 60 | 0.5 | 0.836
39 | 5 | 0.885 | 0.72 | 1020.7 | 2049 | 0 | 0 | 15 | 25 | 0 | 250 | 0 | 0 | 3 | 10 | 0 | 0 | 60 | 0.5 | 1.35
39 | 5 | 0.885 | 0.72 | 1020.7 | 2049 | 0 | 0 | 15 | 25 | 0 | 258 | 0 | 0 | 3 | 10 | 0 | 0 | 60 | 0.5 | 2.12
39 | 5 | 0.885 | 0.72 | 1020.7 | 2049 | 0 | 0 | 15 | 25 | 0 | 271 | 0 | 0 | 3 | 10 | 0 | 0 | 60 | 0.5 | 4.17
39 | 5 | 0.885 | 0.72 | 1020.7 | 2049 | 0 | 0 | 15 | 25 | 0 | 281 | 0 | 0 | 3 | 10 | 0 | 0 | 60 | 0.5 | 7.5
39 | 5 | 0.885 | 0.72 | 1020.7 | 2049 | 0 | 0 | 15 | 25 | 0 | 292 | 0 | 0 | 3 | 10 | 0 | 0 | 60 | 0.5 | 9.8
39 | 5 | 0.885 | 0.72 | 1020.7 | 2049 | 0 | 0 | 15 | 25 | 0 | 302 | 0 | 0 | 3 | 10 | 0 | 0 | 60 | 0.5 | 22.1
39 | 5 | 0.885 | 0.72 | 1020.7 | 2049 | 0 | 0 | 15 | 25 | 0 | 311 | 0 | 0 | 3 | 10 | 0 | 0 | 60 | 0.5 | 29.5
39 | 5 | 0.885 | 0.72 | 1020.7 | 2049 | 0 | 0 | 15 | 25 | 0 | 325 | 0 | 0 | 3 | 10 | 0 | 0 | 60 | 0.5 | 75.1
39 | 5 | 0.885 | 0.72 | 1020.7 | 2049 | 0 | 0 | 15 | 25 | 0 | 333 | 0 | 0 | 3 | 10 | 0 | 0 | 60 | 0.5 | 88.7
39 | 5 | 0.885 | 0.72 | 1020.7 | 2049 | 0 | 0 | 15 | 25 | 0 | 345 | 0 | 0 | 3 | 10 | 0 | 0 | 60 | 0.5 | 97.3
39 | 5 | 0.885 | 0.72 | 1020.7 | 2049 | 0 | 0 | 15 | 25 | 0 | 362 | 0 | 0 | 3 | 10 | 0 | 0 | 60 | 0.5 | 97.4
39 | 5 | 0.885 | 0.72 | 1020.7 | 2049 | 0 | 0 | 15 | 25 | 0 | 390 | 0 | 0 | 3 | 10 | 0 | 0 | 60 | 0.5 | 97.1
39 | 5 | 0.885 | 0.72 | 1020.7 | 2049 | 0 | 0 | 15 | 25 | 0 | 417 | 0 | 0 | 3 | 10 | 0 | 0 | 60 | 0.5 | 95.9
39 | 5 | 0.885 | 0.72 | 1020.7 | 2049 | 0 | 0 | 15 | 25 | 0 | 456 | 0 | 0 | 3 | 10 | 0 | 0 | 60 | 0.5 | 94.9
39 | 5 | 0.885 | 0.72 | 1020.7 | 2049 | 0 | 0 | 7 | 25 | 0 | 249 | 0 | 0 | 3 | 10 | 0 | 0 | 60 | 0.5 | 1.61
39 | 5 | 0.885 | 0.72 | 1020.7 | 2049 | 0 | 0 | 7 | 25 | 0 | 260 | 0 | 0 | 3 | 10 | 0 | 0 | 60 | 0.5 | 2.12
39 | 5 | 0.885 | 0.72 | 1020.7 | 2049 | 0 | 0 | 7 | 25 | 0 | 268 | 0 | 0 | 3 | 10 | 0 | 0 | 60 | 0.5 | 3.66
39 | 5 | 0.885 | 0.72 | 1020.7 | 2049 | 0 | 0 | 7 | 25 | 0 | 278 | 0 | 0 | 3 | 10 | 0 | 0 | 60 | 0.5 | 5.45
39 | 5 | 0.885 | 0.72 | 1020.7 | 2049 | 0 | 0 | 7 | 25 | 0 | 289 | 0 | 0 | 3 | 10 | 0 | 0 | 60 | 0.5 | 8.27
39 | 5 | 0.885 | 0.72 | 1020.7 | 2049 | 0 | 0 | 7 | 25 | 0 | 298 | 0 | 0 | 3 | 10 | 0 | 0 | 60 | 0.5 | 9.81
39 | 5 | 0.885 | 0.72 | 1020.7 | 2049 | 0 | 0 | 7 | 25 | 0 | 310 | 0 | 0 | 3 | 10 | 0 | 0 | 60 | 0.5 | 15.2
39 | 5 | 0.885 | 0.72 | 1020.7 | 2049 | 0 | 0 | 7 | 25 | 0 | 319 | 0 | 0 | 3 | 10 | 0 | 0 | 60 | 0.5 | 19.5
39 | 5 | 0.885 | 0.72 | 1020.7 | 2049 | 0 | 0 | 7 | 25 | 0 | 330 | 0 | 0 | 3 | 10 | 0 | 0 | 60 | 0.5 | 25.1
39 | 5 | 0.885 | 0.72 | 1020.7 | 2049 | 0 | 0 | 7 | 25 | 0 | 355 | 0 | 0 | 3 | 10 | 0 | 0 | 60 | 0.5 | 39.9
39 | 5 | 0.885 | 0.72 | 1020.7 | 2049 | 0 | 0 | 7 | 25 | 0 | 380 | 0 | 0 | 3 | 10 | 0 | 0 | 60 | 0.5 | 58.6
39 | 5 | 0.885 | 0.72 | 1020.7 | 2049 | 0 | 0 | 7 | 25 | 0 | 394 | 0 | 0 | 3 | 10 | 0 | 0 | 60 | 0.5 | 71.4
39 | 5 | 0.885 | 0.72 | 1020.7 | 2049 | 0 | 0 | 7 | 25 | 0 | 407 | 0 | 0 | 3 | 10 | 0 | 0 | 60 | 0.5 | 79
39 | 5 | 0.885 | 0.72 | 1020.7 | 2049 | 0 | 0 | 7 | 25 | 0 | 423 | 0 | 0 | 3 | 10 | 0 | 0 | 60 | 0.5 | 83.9
39 | 5 | 0.885 | 0.72 | 1020.7 | 2049 | 270 | 15.2 | 7 | 25 | 0 | 432 | 0 | 0 | 3 | 10 | 0 | 0 | 60 | 0.5 | 87.7
39 | 5 | 0.885 | 0.72 | 1020.7 | 2049 | 270 | 15.2 | 7 | 25 | 0 | 461 | 0 | 0 | 3 | 10 | 0 | 0 | 60 | 0.5 | 93.1
39 | 5 | 0.885 | 0.72 | 1020.7 | 2049 | 270 | 15.2 | 1 | 25 | 0 | 267 | 0 | 0 | 3 | 10 | 0 | 0 | 60 | 0.5 | 2.13
39 | 5 | 0.885 | 0.72 | 1020.7 | 2049 | 270 | 15.2 | 1 | 25 | 0 | 286 | 0 | 0 | 3 | 10 | 0 | 0 | 60 | 0.5 | 3.93
39 | 5 | 0.885 | 0.72 | 1020.7 | 2049 | 270 | 15.2 | 1 | 25 | 0 | 306 | 0 | 0 | 3 | 10 | 0 | 0 | 60 | 0.5 | 7.01
39 | 5 | 0.885 | 0.72 | 1020.7 | 2049 | 270 | 15.2 | 1 | 25 | 0 | 321 | 0 | 0 | 3 | 10 | 0 | 0 | 60 | 0.5 | 10.3
39 | 5 | 0.885 | 0.72 | 1020.7 | 2049 | 270 | 15.2 | 1 | 25 | 0 | 335 | 0 | 0 | 3 | 10 | 0 | 0 | 60 | 0.5 | 13.9
39 | 5 | 0.885 | 0.72 | 1020.7 | 2049 | 270 | 15.2 | 1 | 25 | 0 | 347 | 0 | 0 | 3 | 10 | 0 | 0 | 60 | 0.5 | 20.8
39 | 5 | 0.885 | 0.72 | 1020.7 | 2049 | 270 | 15.2 | 1 | 25 | 0 | 366 | 0 | 0 | 3 | 10 | 0 | 0 | 60 | 0.5 | 31.3
39 | 5 | 0.885 | 0.72 | 1020.7 | 2049 | 270 | 15.2 | 1 | 25 | 0 | 388 | 0 | 0 | 3 | 10 | 0 | 0 | 60 | 0.5 | 44.6
39 | 5 | 0.885 | 0.72 | 1020.7 | 2049 | 270 | 15.2 | 1 | 25 | 0 | 408 | 0 | 0 | 3 | 10 | 0 | 0 | 60 | 0.5 | 58.6
39 | 5 | 0.885 | 0.72 | 1020.7 | 2049 | 270 | 15.2 | 1 | 25 | 0 | 434 | 0 | 0 | 3 | 10 | 0 | 0 | 60 | 0.5 | 75.7
39 | 5 | 0.885 | 0.72 | 1020.7 | 2049 | 280 | 14.9 | 1 | 25 | 0 | 467 | 0 | 0 | 3 | 10 | 0 | 0 | 60 | 0.5 | 90.8
39 | 5 | 0.885 | 0.72 | 1020.7 | 2049 | 280 | 14.9 | 1 | 25 | 0 | 503 | 0 | 0 | 3 | 10 | 0 | 0 | 60 | 0.5 | 92.1
39 | 5 | 0.885 | 0.72 | 1020.7 | 2049 | 280 | 14.9 | 2 | 25 | 0 | 362 | 0 | 0 | 3 | 10 | 0 | 0 | 60 | 0.5 | 6.03
39 | 5 | 0.885 | 0.72 | 1020.7 | 2049 | 280 | 14.9 | 2 | 25 | 0 | 423 | 0 | 0 | 3 | 10 | 0 | 0 | 60 | 0.5 | 17.8
39 | 5 | 0.885 | 0.72 | 1020.7 | 2049 | 280 | 14.9 | 2 | 25 | 0 | 465 | 0 | 0 | 3 | 10 | 0 | 0 | 60 | 0.5 | 25.5
39 | 5 | 0.885 | 0.72 | 1020.7 | 2049 | 280 | 14.9 | 2 | 25 | 0 | 491 | 0 | 0 | 3 | 10 | 0 | 0 | 60 | 0.5 | 30.1
39 | 5 | 0.885 | 0.72 | 1020.7 | 2049 | 280 | 14.9 | 17 | 25 | 0 | 317 | 0 | 0 | 3 | 10 | 0 | 0 | 60 | 0.5 | 1.4
39 | 5 | 0.885 | 0.72 | 1020.7 | 2049 | 280 | 14.9 | 17 | 25 | 0 | 358 | 0 | 0 | 3 | 10 | 0 | 0 | 60 | 0.5 | 3.73
39 | 5 | 0.885 | 0.72 | 1020.7 | 2049 | 280 | 14.9 | 17 | 25 | 0 | 386 | 0 | 0 | 3 | 10 | 0 | 0 | 60 | 0.5 | 5.53
39 | 5 | 0.885 | 0.72 | 1020.7 | 2049 | 280 | 14.9 | 17 | 25 | 0 | 412 | 0 | 0 | 3 | 10 | 0 | 0 | 60 | 0.5 | 9.12
39 | 5 | 0.885 | 0.72 | 1020.7 | 2049 | 280 | 14.9 | 17 | 25 | 0 | 427 | 0 | 0 | 3 | 10 | 0 | 0 | 60 | 0.5 | 8.88
39 | 5 | 0.885 | 0.72 | 1020.7 | 2049 | 280 | 14.9 | 17 | 25 | 0 | 439 | 0 | 0 | 3 | 10 | 0 | 0 | 60 | 0.5 | 11.4
39 | 5 | 0.885 | 0.72 | 1020.7 | 2049 | 280 | 14.9 | 17 | 25 | 0 | 461 | 0 | 0 | 3 | 10 | 0 | 0 | 60 | 0.5 | 12.2
39 | 5 | 0.885 | 0.72 | 1020.7 | 2049 | 280 | 14.9 | 17 | 25 | 0 | 471 | 0 | 0 | 3 | 10 | 0 | 0 | 60 | 0.5 | 13.8
39 | 5 | 0.885 | 0.72 | 1020.7 | 2049 | 280 | 14.9 | 17 | 25 | 0 | 503 | 0 | 0 | 3 | 10 | 0 | 0 | 60 | 0.5 | 22.7
39 | 5 | 0.885 | 0.72 | 1020.7 | 2049 | 280 | 14.9 | 1 | 25 | 0 | 211 | 0 | 0 | 3 | 10 | 0 | 0 | 60 | 0.5 | 1.59
39 | 5 | 0.885 | 0.72 | 1020.7 | 2049 | 220 | 17.6 | 1 | 25 | 0 | 221 | 0 | 0 | 3 | 10 | 0 | 0 | 60 | 0.5 | 2.12
39 | 5 | 0.885 | 0.72 | 1020.7 | 2049 | 220 | 17.6 | 1 | 25 | 0 | 262 | 0 | 0 | 3 | 10 | 0 | 0 | 60 | 0.5 | 12.9
39 | 5 | 0.885 | 0.72 | 1020.7 | 2049 | 220 | 17.6 | 1 | 25 | 0 | 272 | 0 | 0 | 3 | 10 | 0 | 0 | 60 | 0.5 | 18.9
39 | 5 | 0.885 | 0.72 | 1020.7 | 2049 | 220 | 17.6 | 1 | 25 | 0 | 282 | 0 | 0 | 3 | 10 | 0 | 0 | 60 | 0.5 | 27.6
39 | 5 | 0.885 | 0.72 | 1020.7 | 2049 | 220 | 17.6 | 1 | 25 | 0 | 294 | 0 | 0 | 3 | 10 | 0 | 0 | 60 | 0.5 | 44.6
39 | 5 | 0.885 | 0.72 | 1020.7 | 2049 | 220 | 17.6 | 1 | 25 | 0 | 304 | 0 | 0 | 3 | 10 | 0 | 0 | 60 | 0.5 | 63.5
39 | 5 | 0.885 | 0.72 | 1020.7 | 2049 | 220 | 17.6 | 1 | 25 | 0 | 317 | 0 | 0 | 3 | 10 | 0 | 0 | 60 | 0.5 | 84.4
39 | 5 | 0.885 | 0.72 | 1020.7 | 2049 | 220 | 17.6 | 1 | 25 | 0 | 326 | 0 | 0 | 3 | 10 | 0 | 0 | 60 | 0.5 | 93.6
39 | 5 | 0.885 | 0.72 | 1020.7 | 2049 | 220 | 17.6 | 1 | 25 | 0 | 349 | 0 | 0 | 3 | 10 | 0 | 0 | 60 | 0.5 | 98
39 | 5 | 0.885 | 0.72 | 1020.7 | 2049 | 220 | 17.6 | 1 | 25 | 0 | 385 | 0 | 0 | 3 | 10 | 0 | 0 | 60 | 0.5 | 96.8
39 | 5 | 0.885 | 0.72 | 1020.7 | 2049 | 220 | 17.6 | 1 | 25 | 0 | 425 | 0 | 0 | 3 | 10 | 0 | 0 | 60 | 0.5 | 96.3
39 | 5 | 0.885 | 0.72 | 1020.7 | 2049 | 220 | 17.6 | 1 | 25 | 0 | 246 | 0 | 0 | 3 | 10 | 0 | 0 | 60 | 0.5 | 2.93
39 | 5 | 0.885 | 0.72 | 1020.7 | 2049 | 220 | 17.6 | 1 | 25 | 0 | 255 | 0 | 0 | 3 | 10 | 0 | 0 | 60 | 0.5 | 4.25
39 | 5 | 0.885 | 0.72 | 1020.7 | 2049 | 260 | 15.6 | 1 | 25 | 0 | 277 | 0 | 0 | 3 | 10 | 0 | 0 | 60 | 0.5 | 8.98
39 | 5 | 0.885 | 0.72 | 1020.7 | 2049 | 260 | 15.6 | 1 | 25 | 0 | 286 | 0 | 0 | 3 | 10 | 0 | 0 | 60 | 0.5 | 13.4
39 | 5 | 0.885 | 0.72 | 1020.7 | 2049 | 260 | 15.6 | 1 | 25 | 0 | 294 | 0 | 0 | 3 | 10 | 0 | 0 | 60 | 0.5 | 16.6
39 | 5 | 0.885 | 0.72 | 1020.7 | 2049 | 260 | 15.6 | 1 | 25 | 0 | 307 | 0 | 0 | 3 | 10 | 0 | 0 | 60 | 0.5 | 26.5
39 | 5 | 0.885 | 0.72 | 1020.7 | 2049 | 260 | 15.6 | 1 | 25 | 0 | 313 | 0 | 0 | 3 | 10 | 0 | 0 | 60 | 0.5 | 32.3
39 | 5 | 0.885 | 0.72 | 1020.7 | 2049 | 260 | 15.6 | 1 | 25 | 0 | 326 | 0 | 0 | 3 | 10 | 0 | 0 | 60 | 0.5 | 49.1
39 | 5 | 0.885 | 0.72 | 1020.7 | 2049 | 260 | 15.6 | 1 | 25 | 0 | 334 | 0 | 0 | 3 | 10 | 0 | 0 | 60 | 0.5 | 61.9
39 | 5 | 0.885 | 0.72 | 1020.7 | 2049 | 260 | 15.6 | 1 | 25 | 0 | 345 | 0 | 0 | 3 | 10 | 0 | 0 | 60 | 0.5 | 81
39 | 5 | 0.885 | 0.72 | 1020.7 | 2049 | 260 | 15.6 | 1 | 25 | 0 | 350 | 0 | 0 | 3 | 10 | 0 | 0 | 60 | 0.5 | 93.9
39 | 5 | 0.885 | 0.72 | 1020.7 | 2049 | 260 | 15.6 | 1 | 25 | 0 | 358 | 0 | 0 | 3 | 10 | 0 | 0 | 60 | 0.5 | 97.3
39 | 5 | 0.885 | 0.72 | 1020.7 | 2049 | 240 | 16.6 | 1 | 25 | 0 | 379 | 0 | 0 | 3 | 10 | 0 | 0 | 60 | 0.5 | 97
39 | 5 | 0.885 | 0.72 | 1020.7 | 2049 | 240 | 16.6 | 1 | 25 | 0 | 404 | 0 | 0 | 3 | 10 | 0 | 0 | 60 | 0.5 | 97
39 | 5 | 0.885 | 0.72 | 1020.7 | 2049 | 240 | 16.6 | 1 | 25 | 0 | 434 | 0 | 0 | 3 | 10 | 0 | 0 | 60 | 0.5 | 95.8
39 | 5 | 0.885 | 0.72 | 1020.7 | 2049 | 240 | 16.6 | 1 | 25 | 0 | 463 | 0 | 0 | 3 | 10 | 0 | 0 | 60 | 0.5 | 94.5
39 | 5 | 0.885 | 0.72 | 1020.7 | 2049 | 240 | 16.6 | 1 | 25 | 0 | 211 | 0 | 0 | 3 | 10 | 0 | 0 | 60 | 0.5 | 1.59
39 | 5 | 0.885 | 0.72 | 1020.7 | 2049 | 240 | 16.6 | 1 | 25 | 0 | 232 | 0 | 0 | 3 | 10 | 0 | 0 | 60 | 0.5 | 3.7
39 | 5 | 0.885 | 0.72 | 1020.7 | 2049 | 240 | 16.6 | 1 | 25 | 0 | 251 | 0 | 0 | 3 | 10 | 0 | 0 | 60 | 0.5 | 7.38
39 | 5 | 0.885 | 0.72 | 1020.7 | 2049 | 240 | 16.6 | 1 | 25 | 0 | 270 | 0 | 0 | 3 | 10 | 0 | 0 | 60 | 0.5 | 12.1
39 | 5 | 0.885 | 0.72 | 1020.7 | 2049 | 240 | 16.6 | 1 | 25 | 0 | 291 | 0 | 0 | 3 | 10 | 0 | 0 | 60 | 0.5 | 20.2
39 | 5 | 0.885 | 0.72 | 1020.7 | 2049 | 240 | 16.6 | 1 | 25 | 0 | 311 | 0 | 0 | 3 | 10 | 0 | 0 | 60 | 0.5 | 31.3
39 | 5 | 0.885 | 0.72 | 1020.7 | 2049 | 240 | 16.6 | 1 | 25 | 0 | 336 | 0 | 0 | 3 | 10 | 0 | 0 | 60 | 0.5 | 48.8
39 | 5 | 0.885 | 0.72 | 1020.7 | 2049 | 250 | 16.1 | 1 | 25 | 0 | 348 | 0 | 0 | 3 | 10 | 0 | 0 | 60 | 0.5 | 56.7
39 | 5 | 0.885 | 0.72 | 1020.7 | 2049 | 250 | 16.1 | 1 | 25 | 0 | 363 | 0 | 0 | 3 | 10 | 0 | 0 | 60 | 0.5 | 64.3
39 | 5 | 0.885 | 0.72 | 1020.7 | 2049 | 250 | 16.1 | 1 | 25 | 0 | 389 | 0 | 0 | 3 | 10 | 0 | 0 | 60 | 0.5 | 81.1
39 | 5 | 0.885 | 0.72 | 1020.7 | 2049 | 250 | 16.1 | 1 | 25 | 0 | 413 | 0 | 0 | 3 | 10 | 0 | 0 | 60 | 0.5 | 86.8
39 | 5 | 0.885 | 0.72 | 1020.7 | 2049 | 250 | 16.1 | 1 | 25 | 0 | 437 | 0 | 0 | 3 | 10 | 0 | 0 | 60 | 0.5 | 92.9
39 | 5 | 0.885 | 0.72 | 1020.7 | 2049 | 250 | 16.1 | 1 | 25 | 0 | 488 | 0 | 0 | 3 | 10 | 0 | 0 | 60 | 0.5 | 93.5
39 | 5 | 0.885 | 0.72 | 1020.7 | 2049 | 250 | 16.1 | 1 | 25 | 0 | 252 | 0 | 0 | 3 | 10 | 0 | 0 | 60 | 0.5 | 1.36
39 | 5 | 0.885 | 0.72 | 1020.7 | 2049 | 250 | 16.1 | 1 | 25 | 0 | 291 | 0 | 0 | 3 | 10 | 0 | 0 | 60 | 0.5 | 6.11
39 | 5 | 0.885 | 0.72 | 1020.7 | 2049 | 250 | 16.1 | 1 | 25 | 0 | 310 | 0 | 0 | 3 | 10 | 0 | 0 | 60 | 0.5 | 12.7
39 | 5 | 0.885 | 0.72 | 1020.7 | 2049 | 250 | 16.1 | 1 | 25 | 0 | 332 | 0 | 0 | 3 | 10 | 0 | 0 | 60 | 0.5 | 22.1
290 | 110 | 14.5 | 17.5 | 13577.7 | 32000 | 0 | 0 | 1 | 25 | 0 | 357 | 0 | 0 | 3 | 10 | 0 | 0 | 60 | 0.5 | 42
290 | 110 | 14.5 | 17.5 | 13577.7 | 32000 | 0 | 0 | 1 | 25 | 0 | 372 | 0 | 0 | 3 | 10 | 0 | 0 | 60 | 0.5 | 54.6
290 | 110 | 14.5 | 17.5 | 13577.7 | 32000 | 0 | 0 | 1 | 25 | 0 | 383 | 0 | 0 | 3 | 10 | 0 | 0 | 60 | 0.5 | 63.5
290 | 110 | 14.5 | 17.5 | 13577.7 | 32000 | 0 | 0 | 1 | 25 | 0 | 409 | 0 | 0 | 3 | 10 | 0 | 0 | 60 | 0.5 | 80
290 | 110 | 14.5 | 17.5 | 13577.7 | 32000 | 0 | 0 | 1 | 25 | 0 | 425 | 0 | 0 | 3 | 10 | 0 | 0 | 60 | 0.5 | 88.2
290 | 110 | 14.5 | 17.5 | 13577.7 | 32000 | 0 | 0 | 1 | 25 | 0 | 463 | 0 | 0 | 3 | 10 | 0 | 0 | 60 | 0.5 | 93.2
290 | 110 | 14.5 | 17.5 | 13577.7 | 32000 | 0 | 0 | 1 | 25 | 0 | 261 | 0 | 0 | 3 | 10 | 0 | 0 | 60 | 0.5 | 1.89
290 | 110 | 14.5 | 17.5 | 13577.7 | 32000 | 0 | 0 | 1 | 25 | 0 | 281 | 0 | 0 | 3 | 10 | 0 | 0 | 60 | 0.5 | 4.27
290 | 110 | 14.5 | 17.5 | 13577.7 | 32000 | 0 | 0 | 1 | 25 | 0 | 299 | 0 | 0 | 3 | 10 | 0 | 0 | 60 | 0.5 | 6.38
290 | 110 | 14.5 | 17.5 | 13577.7 | 32000 | 0 | 0 | 1 | 25 | 0 | 311 | 0 | 0 | 3 | 10 | 0 | 0 | 60 | 0.5 | 9.27
290 | 110 | 14.5 | 17.5 | 13577.7 | 32000 | 0 | 0 | 1 | 25 | 0 | 328 | 0 | 0 | 3 | 10 | 0 | 0 | 60 | 0.5 | 15.6
290 | 110 | 14.5 | 17.5 | 13577.7 | 32000 | 0 | 0 | 1 | 25 | 0 | 350 | 0 | 0 | 3 | 10 | 0 | 0 | 60 | 0.5 | 26.1
290 | 110 | 14.5 | 17.5 | 13577.7 | 32000 | 0 | 0 | 1 | 25 | 0 | 375 | 0 | 0 | 3 | 10 | 0 | 0 | 60 | 0.5 | 40.5
39 | 5 | 0.885 | 0.72 | 1020.7 | 2049 | 580 | 18.5 | 1 | 25 | 0 | 400 | 0 | 0 | 3 | 10 | 0 | 0 | 60 | 0.5 | 62.5
39 | 5 | 0.885 | 0.72 | 1020.7 | 2049 | 580 | 18.5 | 1 | 25 | 0 | 427 | 0 | 0 | 3 | 10 | 0 | 0 | 60 | 0.5 | 78
39 | 5 | 0.885 | 0.72 | 1020.7 | 2049 | 580 | 18.5 | 1 | 25 | 0 | 447 | 0 | 0 | 3 | 10 | 0 | 0 | 60 | 0.5 | 86.1
39 | 5 | 0.885 | 0.72 | 1020.7 | 2049 | 580 | 18.5 | 1 | 25 | 0 | 457 | 0 | 0 | 3 | 10 | 0 | 0 | 60 | 0.5 | 89
39 | 5 | 0.885 | 0.72 | 1020.7 | 2049 | 580 | 18.5 | 1 | 25 | 0 | 283 | 0 | 0 | 3 | 10 | 0 | 0 | 60 | 0.5 | 2.96
39 | 5 | 0.885 | 0.72 | 1020.7 | 2049 | 580 | 18.5 | 1 | 25 | 0 | 301 | 0 | 0 | 3 | 10 | 0 | 0 | 60 | 0.5 | 4.29
39 | 5 | 0.885 | 0.72 | 1020.7 | 2049 | 580 | 18.5 | 1 | 25 | 0 | 322 | 0 | 0 | 3 | 10 | 0 | 0 | 60 | 0.5 | 8.49
39 | 5 | 0.885 | 0.72 | 1020.7 | 2049 | 580 | 18.5 | 1 | 25 | 0 | 353 | 0 | 0 | 3 | 10 | 0 | 0 | 60 | 0.5 | 17.9
39 | 5 | 0.885 | 0.72 | 1020.7 | 2049 | 580 | 18.5 | 1 | 25 | 0 | 371 | 0 | 0 | 3 | 10 | 0 | 0 | 60 | 0.5 | 24.8
39 | 5 | 0.885 | 0.72 | 1020.7 | 2049 | 580 | 18.5 | 1 | 25 | 0 | 385 | 0 | 0 | 3 | 10 | 0 | 0 | 60 | 0.5 | 33.2
39 | 5 | 0.885 | 0.72 | 1020.7 | 2049 | 580 | 18.5 | 1 | 25 | 0 | 412 | 0 | 0 | 3 | 10 | 0 | 0 | 60 | 0.5 | 52.6
39 | 5 | 0.885 | 0.72 | 1020.7 | 2049 | 580 | 18.5 | 1 | 25 | 0 | 439 | 0 | 0 | 3 | 10 | 0 | 0 | 60 | 0.5 | 75.6
39 | 5 | 0.885 | 0.72 | 1020.7 | 2049 | 580 | 18.5 | 1 | 25 | 0 | 469 | 0 | 0 | 3 | 10 | 0 | 0 | 60 | 0.5 | 87.7
39 | 5 | 0.885 | 0.72 | 1020.7 | 2049 | 670 | 22.6 | 1 | 25 | 0 | 494 | 0 | 0 | 3 | 10 | 0 | 0 | 60 | 0.5 | 92.7
39 | 5 | 0.885 | 0.72 | 1020.7 | 2049 | 670 | 22.6 | 1 | 25 | 0 | 212 | 0 | 0 | 3 | 10 | 0 | 0 | 60 | 0.5 | 1.85
39 | 5 | 0.885 | 0.72 | 1020.7 | 2049 | 670 | 22.6 | 1 | 25 | 0 | 226 | 0 | 0 | 3 | 10 | 0 | 0 | 60 | 0.5 | 2.91
39 | 5 | 0.885 | 0.72 | 1020.7 | 2049 | 670 | 22.6 | 1 | 25 | 0 | 241 | 0 | 0 | 3 | 10 | 0 | 0 | 60 | 0.5 | 4.49
39 | 5 | 0.885 | 0.72 | 1020.7 | 2049 | 670 | 22.6 | 1 | 25 | 0 | 260 | 0 | 0 | 3 | 10 | 0 | 0 | 60 | 0.5 | 6.87
39 | 5 | 0.885 | 0.72 | 1020.7 | 2049 | 670 | 22.6 | 1 | 25 | 0 | 280 | 0 | 0 | 3 | 10 | 0 | 0 | 60 | 0.5 | 9.76
39 | 5 | 0.885 | 0.72 | 1020.7 | 2049 | 670 | 22.6 | 1 | 25 | 0 | 301 | 0 | 0 | 3 | 10 | 0 | 0 | 60 | 0.5 | 14.2
39 | 5 | 0.885 | 0.72 | 1020.7 | 2049 | 670 | 22.6 | 1 | 25 | 0 | 313 | 0 | 0 | 3 | 10 | 0 | 0 | 60 | 0.5 | 17.4
39 | 5 | 0.885 | 0.72 | 1020.7 | 2049 | 670 | 22.6 | 1 | 25 | 0 | 334 | 0 | 0 | 3 | 10 | 0 | 0 | 60 | 0.5 | 23.9
39 | 5 | 0.885 | 0.72 | 1020.7 | 2049 | 670 | 22.6 | 1 | 25 | 0 | 353 | 0 | 0 | 3 | 10 | 0 | 0 | 60 | 0.5 | 28.9
39 | 5 | 0.885 | 0.72 | 1020.7 | 2049 | 670 | 22.6 | 1 | 25 | 0 | 378 | 0 | 0 | 3 | 10 | 0 | 0 | 60 | 0.5 | 35.2
39 | 5 | 0.885 | 0.72 | 1020.7 | 2049 | 600 | 20.6 | 1 | 25 | 0 | 403 | 0 | 0 | 3 | 10 | 0 | 0 | 60 | 0.5 | 41.3
39 | 5 | 0.885 | 0.72 | 1020.7 | 2049 | 600 | 20.6 | 1 | 25 | 0 | 429 | 0 | 0 | 3 | 10 | 0 | 0 | 60 | 0.5 | 49.4
39 | 5 | 0.885 | 0.72 | 1020.7 | 2049 | 600 | 20.6 | 1 | 25 | 0 | 465 | 0 | 0 | 3 | 10 | 0 | 0 | 60 | 0.5 | 62
39 | 5 | 0.885 | 0.72 | 1020.7 | 2049 | 600 | 20.6 | 1 | 25 | 0 | 193 | 0 | 0 | 3 | 10 | 0 | 0 | 60 | 0.5 | 0.525
39 | 5 | 0.885 | 0.72 | 1020.7 | 2049 | 600 | 20.6 | 1 | 25 | 0 | 211 | 0 | 0 | 3 | 10 | 0 | 0 | 60 | 0.5 | 2.1
39 | 5 | 0.885 | 0.72 | 1020.7 | 2049 | 600 | 20.6 | 1 | 25 | 0 | 231 | 0 | 0 | 3 | 10 | 0 | 0 | 60 | 0.5 | 5.77
39 | 5 | 0.885 | 0.72 | 1020.7 | 2049 | 600 | 20.6 | 1 | 25 | 0 | 251 | 0 | 0 | 3 | 10 | 0 | 0 | 60 | 0.5 | 11.8
39 | 5 | 0.885 | 0.72 | 1020.7 | 2049 | 600 | 20.6 | 1 | 25 | 0 | 272 | 0 | 0 | 3 | 10 | 0 | 0 | 60 | 0.5 | 22.3
39 | 5 | 0.885 | 0.72 | 1020.7 | 2049 | 600 | 20.6 | 1 | 25 | 0 | 287 | 0 | 0 | 3 | 10 | 0 | 0 | 60 | 0.5 | 31.8
39 | 5 | 0.885 | 0.72 | 1020.7 | 2049 | 570 | 19.5 | 1 | 25 | 0 | 312 | 0 | 0 | 3 | 10 | 0 | 0 | 60 | 0.5 | 50.1
39 | 5 | 0.885 | 0.72 | 1020.7 | 2049 | 570 | 19.5 | 1 | 25 | 0 | 336 | 0 | 0 | 3 | 10 | 0 | 0 | 60 | 0.5 | 67.2
39 | 5 | 0.885 | 0.72 | 1020.7 | 2049 | 570 | 19.5 | 1 | 25 | 0 | 361 | 0 | 0 | 3 | 10 | 0 | 0 | 60 | 0.5 | 78.2
39 | 5 | 0.885 | 0.72 | 1020.7 | 2049 | 570 | 19.5 | 1 | 25 | 0 | 374 | 0 | 0 | 3 | 10 | 0 | 0 | 60 | 0.5 | 85.3
39 | 5 | 0.885 | 0.72 | 1020.7 | 2049 | 570 | 19.5 | 1 | 25 | 0 | 399 | 0 | 0 | 3 | 10 | 0 | 0 | 60 | 0.5 | 91.1
39 | 5 | 0.885 | 0.72 | 1020.7 | 2049 | 570 | 19.5 | 1 | 25 | 0 | 424 | 0 | 0 | 3 | 10 | 0 | 0 | 60 | 0.5 | 92.4
39 | 5 | 0.885 | 0.72 | 1020.7 | 2049 | 570 | 19.5 | 1 | 25 | 0 | 479 | 0 | 0 | 3 | 10 | 0 | 0 | 60 | 0.5 | 93.2
39 | 5 | 0.885 | 0.72 | 1020.7 | 2049 | 570 | 19.5 | 1 | 25 | 0 | 212 | 0 | 0 | 3 | 10 | 0 | 0 | 60 | 0.5 | 0.787
39 | 5 | 0.885 | 0.72 | 1020.7 | 2049 | 570 | 19.5 | 1 | 25 | 0 | 239 | 0 | 0 | 3 | 10 | 0 | 0 | 60 | 0.5 | 4.46
39 | 5 | 0.885 | 0.72 | 1020.7 | 2049 | 570 | 19.5 | 1 | 25 | 0 | 251 | 0 | 0 | 3 | 10 | 0 | 0 | 60 | 0.5 | 6.82
39 | 5 | 0.885 | 0.72 | 1020.7 | 2049 | 690 | 22.2 | 1 | 25 | 0 | 270 | 0 | 0 | 3 | 10 | 0 | 0 | 60 | 0.5 | 11
39 | 5 | 0.885 | 0.72 | 1020.7 | 2049 | 690 | 22.2 | 1 | 25 | 0 | 290 | 0 | 0 | 3 | 10 | 0 | 0 | 60 | 0.5 | 21.8
39 | 5 | 0.885 | 0.72 | 1020.7 | 2049 | 690 | 22.2 | 1 | 25 | 0 | 301 | 0 | 0 | 3 | 10 | 0 | 0 | 60 | 0.5 | 29.9
39 | 5 | 0.885 | 0.72 | 1020.7 | 2049 | 690 | 22.2 | 1 | 25 | 0 | 314 | 0 | 0 | 3 | 10 | 0 | 0 | 60 | 0.5 | 38.8
39 | 5 | 0.885 | 0.72 | 1020.7 | 2049 | 690 | 22.2 | 1 | 25 | 0 | 338 | 0 | 0 | 3 | 10 | 0 | 0 | 60 | 0.5 | 64
39 | 5 | 0.885 | 0.72 | 1020.7 | 2049 | 690 | 22.2 | 1 | 25 | 0 | 364 | 0 | 0 | 3 | 10 | 0 | 0 | 60 | 0.5 | 84.5
39 | 5 | 0.885 | 0.72 | 1020.7 | 2049 | 690 | 22.2 | 1 | 25 | 0 | 381 | 0 | 0 | 3 | 10 | 0 | 0 | 60 | 0.5 | 91.3
39 | 5 | 0.885 | 0.72 | 1020.7 | 2049 | 690 | 22.2 | 1 | 25 | 0 | 393 | 0 | 0 | 3 | 10 | 0 | 0 | 60 | 0.5 | 95.8
39 | 5 | 0.885 | 0.72 | 1020.7 | 2049 | 620 | 23.8 | 1 | 25 | 0 | 222 | 0 | 0 | 3 | 10 | 0 | 0 | 60 | 0.5 | 1.57
39 | 5 | 0.885 | 0.72 | 1020.7 | 2049 | 620 | 23.8 | 1 | 25 | 0 | 241 | 0 | 0 | 3 | 10 | 0 | 0 | 60 | 0.5 | 3.67
39 | 5 | 0.885 | 0.72 | 1020.7 | 2049 | 620 | 23.8 | 1 | 25 | 0 | 260 | 0 | 0 | 3 | 10 | 0 | 0 | 60 | 0.5 | 7.09
39 | 5 | 0.885 | 0.72 | 1020.7 | 2049 | 620 | 23.8 | 1 | 25 | 0 | 281 | 0 | 0 | 3 | 10 | 0 | 0 | 60 | 0.5 | 13.6
39 | 5 | 0.885 | 0.72 | 1020.7 | 2049 | 620 | 23.8 | 1 | 25 | 0 | 303 | 0 | 0 | 3 | 10 | 0 | 0 | 60 | 0.5 | 24.7
39 | 5 | 0.885 | 0.72 | 1020.7 | 2049 | 620 | 23.8 | 1 | 25 | 0 | 327 | 0 | 0 | 3 | 10 | 0 | 0 | 60 | 0.5 | 44.1
39 | 5 | 0.885 | 0.72 | 1020.7 | 2049 | 620 | 23.8 | 1 | 25 | 0 | 354 | 0 | 0 | 3 | 10 | 0 | 0 | 60 | 0.5 | 73.2
39 | 5 | 0.885 | 0.72 | 1020.7 | 2049 | 680 | 22.6 | 1 | 25 | 0 | 380 | 0 | 0 | 3 | 10 | 0 | 0 | 60 | 0.5 | 88.7
39 | 5 | 0.885 | 0.72 | 1020.7 | 2049 | 680 | 22.6 | 1 | 25 | 0 | 409 | 0 | 0 | 3 | 10 | 0 | 0 | 60 | 0.5 | 95.8
39 | 5 | 0.885 | 0.72 | 1020.7 | 2049 | 680 | 22.6 | 1 | 25 | 0 | 219 | 0 | 0 | 3 | 10 | 0 | 0 | 60 | 0.5 | 0.787
39 | 5 | 0.885 | 0.72 | 1020.7 | 2049 | 680 | 22.6 | 1 | 25 | 0 | 240 | 0 | 0 | 3 | 10 | 0 | 0 | 60 | 0.5 | 3.15
39 | 5 | 0.885 | 0.72 | 1020.7 | 2049 | 680 | 22.6 | 1 | 25 | 0 | 260 | 0 | 0 | 3 | 10 | 0 | 0 | 60 | 0.5 | 6.3
39 | 5 | 0.885 | 0.72 | 1020.7 | 2049 | 680 | 22.6 | 1 | 25 | 0 | 279 | 0 | 0 | 3 | 10 | 0 | 0 | 60 | 0.5 | 11.5
39 | 5 | 0.885 | 0.72 | 1020.7 | 2049 | 680 | 22.6 | 1 | 25 | 0 | 299 | 0 | 0 | 3 | 10 | 0 | 0 | 60 | 0.5 | 19.9
39 | 5 | 0.885 | 0.72 | 1020.7 | 2049 | 680 | 22.6 | 1 | 25 | 0 | 317 | 0 | 0 | 3 | 10 | 0 | 0 | 60 | 0.5 | 29.9
39 | 5 | 0.885 | 0.72 | 1020.7 | 2049 | 680 | 22.6 | 1 | 25 | 0 | 339 | 0 | 0 | 3 | 10 | 0 | 0 | 60 | 0.5 | 50.1
39 | 5 | 0.885 | 0.72 | 1020.7 | 2049 | 680 | 22.6 | 1 | 25 | 0 | 359 | 0 | 0 | 3 | 10 | 0 | 0 | 60 | 0.5 | 67.5
39 | 5 | 0.885 | 0.72 | 1020.7 | 2049 | 680 | 22.6 | 1 | 25 | 0 | 376 | 0 | 0 | 3 | 10 | 0 | 0 | 60 | 0.5 | 78.5
39 | 5 | 0.885 | 0.72 | 1020.7 | 2049 | 580 | 18.5 | 1 | 25 | 0 | 405 | 0 | 0 | 3 | 10 | 0 | 0 | 60 | 0.5 | 93.7
39 | 5 | 0.885 | 0.72 | 1020.7 | 2049 | 580 | 18.5 | 1 | 25 | 0 | 231 | 0 | 0 | 3 | 10 | 0 | 0 | 60 | 0.5 | 1.31
39 | 5 | 0.885 | 0.72 | 1020.7 | 2049 | 580 | 18.5 | 1 | 25 | 0 | 251 | 0 | 0 | 3 | 10 | 0 | 0 | 60 | 0.5 | 2.62
39 | 5 | 0.885 | 0.72 | 1020.7 | 2049 | 580 | 18.5 | 1 | 25 | 0 | 273 | 0 | 0 | 3 | 10 | 0 | 0 | 60 | 0.5 | 6.04
39 | 5 | 0.885 | 0.72 | 1020.7 | 2049 | 580 | 18.5 | 1 | 25 | 0 | 299 | 0 | 0 | 3 | 10 | 0 | 0 | 60 | 0.5 | 15.2
39 | 5 | 0.885 | 0.72 | 1020.7 | 2049 | 580 | 18.5 | 1 | 25 | 0 | 325 | 0 | 0 | 3 | 10 | 0 | 0 | 60 | 0.5 | 30.7
39 | 5 | 0.885 | 0.72 | 1020.7 | 2049 | 580 | 18.5 | 1 | 25 | 0 | 351 | 0 | 0 | 3 | 10 | 0 | 0 | 60 | 0.5 | 50.7
39 | 5 | 0.885 | 0.72 | 1020.7 | 2049 | 580 | 18.5 | 1 | 25 | 0 | 378 | 0 | 0 | 3 | 10 | 0 | 0 | 60 | 0.5 | 79
39 | 5 | 0.885 | 0.72 | 1020.7 | 2049 | 580 | 18.5 | 1 | 25 | 0 | 461 | 0 | 0 | 3 | 10 | 0 | 0 | 60 | 0.5 | 94.5
39 | 5 | 0.885 | 0.72 | 1020.7 | 2049 | 580 | 18.5 | 1 | 25 | 0 | 260 | 0 | 0 | 3 | 10 | 0 | 0 | 60 | 0.5 | 3.94
39 | 5 | 0.885 | 0.72 | 1020.7 | 2049 | 580 | 18.5 | 1 | 25 | 0 | 280 | 0 | 0 | 3 | 10 | 0 | 0 | 60 | 0.5 | 7.61
39 | 5 | 0.885 | 0.72 | 1020.7 | 2049 | 580 | 18.5 | 1 | 25 | 0 | 324 | 0 | 0 | 3 | 10 | 0 | 0 | 60 | 0.5 | 23.6
39 | 5 | 0.885 | 0.72 | 1020.7 | 2049 | 580 | 18.5 | 1 | 25 | 0 | 349 | 0 | 0 | 3 | 10 | 0 | 0 | 60 | 0.5 | 39.1
39 | 5 | 0.885 | 0.72 | 1020.7 | 2049 | 580 | 18.5 | 1 | 25 | 0 | 381 | 0 | 0 | 3 | 10 | 0 | 0 | 60 | 0.5 | 67.2
39 | 5 | 0.885 | 0.72 | 1020.7 | 2049 | 580 | 18.5 | 1 | 25 | 0 | 412 | 0 | 0 | 3 | 10 | 0 | 0 | 60 | 0.5 | 88.5
39 | 5 | 0.885 | 0.72 | 1020.7 | 2049 | 600 | 20.6 | 1 | 25 | 0 | 456 | 0 | 0 | 3 | 10 | 0 | 0 | 60 | 0.5 | 94.8
39 | 5 | 0.885 | 0.72 | 1020.7 | 2049 | 600 | 20.6 | 1 | 25 | 0 | 245 | 0 | 0 | 3 | 10 | 0 | 0 | 60 | 0.5 | 1.05
39 | 5 | 0.885 | 0.72 | 1020.7 | 2049 | 600 | 20.6 | 1 | 25 | 0 | 265 | 0 | 0 | 3 | 10 | 0 | 0 | 60 | 0.5 | 3.41
39 | 5 | 0.885 | 0.72 | 1020.7 | 2049 | 600 | 20.6 | 1 | 25 | 0 | 286 | 0 | 0 | 3 | 10 | 0 | 0 | 60 | 0.5 | 7.09
39 | 5 | 0.885 | 0.72 | 1020.7 | 2049 | 600 | 20.6 | 1 | 25 | 0 | 308 | 0 | 0 | 3 | 10 | 0 | 0 | 60 | 0.5 | 13.1
39 | 5 | 0.885 | 0.72 | 1020.7 | 2049 | 600 | 20.6 | 1 | 25 | 0 | 332 | 0 | 0 | 3 | 10 | 0 | 0 | 60 | 0.5 | 23.4
39 | 5 | 0.885 | 0.72 | 1020.7 | 2049 | 600 | 20.6 | 1 | 25 | 0 | 359 | 0 | 0 | 3 | 10 | 0 | 0 | 60 | 0.5 | 42.5
39 | 5 | 0.885 | 0.72 | 1020.7 | 2049 | 600 | 20.6 | 1 | 25 | 0 | 386 | 0 | 0 | 3 | 10 | 0 | 0 | 60 | 0.5 | 65.1
39 | 5 | 0.885 | 0.72 | 1020.7 | 2049 | 600 | 20.6 | 1 | 25 | 0 | 410 | 0 | 0 | 3 | 10 | 0 | 0 | 60 | 0.5 | 75.3
39 | 5 | 0.885 | 0.72 | 1020.7 | 2049 | 600 | 20.6 | 1 | 25 | 0 | 436 | 0 | 0 | 3 | 10 | 0 | 0 | 60 | 0.5 | 84.8
39 | 5 | 0.885 | 0.72 | 1020.7 | 2049 | 640 | 23.3 | 1 | 25 | 0 | 462 | 0 | 0 | 3 | 10 | 0 | 0 | 60 | 0.5 | 89.5
39 | 5 | 0.885 | 0.72 | 1020.7 | 2049 | 640 | 23.3 | 1 | 25 | 0 | 492 | 0 | 0 | 3 | 10 | 0 | 0 | 60 | 0.5 | 90.8
39 | 5 | 0.885 | 0.72 | 1020.7 | 2049 | 640 | 23.3 | 4 | 25 | 0 | 171 | 0 | 0 | 3 | 10 | 0 | 0 | 60 | 0.5 | 1.11
39 | 5 | 0.885 | 0.72 | 1020.7 | 2049 | 640 | 23.3 | 4 | 25 | 0 | 190 | 0 | 0 | 3 | 10 | 0 | 0 | 60 | 0.5 | 4.46
39 | 5 | 0.885 | 0.72 | 1020.7 | 2049 | 640 | 23.3 | 4 | 25 | 0 | 210 | 0 | 0 | 3 | 10 | 0 | 0 | 60 | 0.5 | 10.9
39 | 5 | 0.885 | 0.72 | 1020.7 | 2049 | 640 | 23.3 | 4 | 25 | 0 | 230 | 0 | 0 | 3 | 10 | 0 | 0 | 60 | 0.5 | 20.6
39 | 5 | 0.885 | 0.72 | 1020.7 | 2049 | 640 | 23.3 | 4 | 25 | 0 | 251 | 0 | 0 | 3 | 10 | 0 | 0 | 60 | 0.5 | 35.4
39 | 5 | 0.885 | 0.72 | 1020.7 | 2049 | 640 | 23.3 | 4 | 25 | 0 | 261 | 0 | 0 | 3 | 10 | 0 | 0 | 60 | 0.5 | 43.5
39 | 5 | 0.885 | 0.72 | 1020.7 | 2049 | 640 | 23.3 | 4 | 25 | 0 | 273 | 0 | 0 | 3 | 10 | 0 | 0 | 60 | 0.5 | 52.1
39 | 5 | 0.885 | 0.72 | 1020.7 | 2049 | 670 | 22.6 | 4 | 25 | 0 | 303 | 0 | 0 | 3 | 10 | 0 | 0 | 60 | 0.5 | 74.9
39 | 5 | 0.885 | 0.72 | 1020.7 | 2049 | 670 | 22.6 | 4 | 25 | 0 | 315 | 0 | 0 | 3 | 10 | 0 | 0 | 60 | 0.5 | 81.6
39 | 5 | 0.885 | 0.72 | 1020.7 | 2049 | 670 | 22.6 | 4 | 25 | 0 | 322 | 0 | 0 | 3 | 10 | 0 | 0 | 60 | 0.5 | 87.5
39 | 5 | 0.885 | 0.72 | 1020.7 | 2049 | 670 | 22.6 | 4 | 25 | 0 | 335 | 0 | 0 | 3 | 10 | 0 | 0 | 60 | 0.5 | 93.6
39 | 5 | 0.885 | 0.72 | 1020.7 | 2049 | 670 | 22.6 | 4 | 25 | 0 | 355 | 0 | 0 | 3 | 10 | 0 | 0 | 60 | 0.5 | 98.6
39 | 5 | 0.885 | 0.72 | 1020.7 | 2049 | 670 | 22.6 | 4 | 25 | 0 | 379 | 0 | 0 | 3 | 10 | 0 | 0 | 60 | 0.5 | 97.2
39 | 5 | 0.885 | 0.72 | 1020.7 | 2049 | 670 | 22.6 | 4 | 25 | 0 | 407 | 0 | 0 | 3 | 10 | 0 | 0 | 60 | 0.5 | 96.1
39 | 5 | 0.885 | 0.72 | 1020.7 | 2049 | 670 | 22.6 | 4 | 25 | 0 | 437 | 0 | 0 | 3 | 10 | 0 | 0 | 60 | 0.5 | 95.3
39 | 5 | 0.885 | 0.72 | 1020.7 | 2049 | 670 | 22.6 | 4 | 25 | 0 | 182 | 0 | 0 | 3 | 10 | 0 | 0 | 60 | 0.5 | 3.34
39 | 5 | 0.885 | 0.72 | 1020.7 | 2049 | 390 | 21.2 | 4 | 25 | 0 | 200 | 0 | 0 | 3 | 10 | 0 | 0 | 60 | 0.5 | 6.13
39 | 5 | 0.885 | 0.72 | 1020.7 | 2049 | 390 | 21.2 | 4 | 25 | 0 | 220 | 0 | 0 | 3 | 10 | 0 | 0 | 60 | 0.5 | 12.5
39 | 5 | 0.885 | 0.72 | 1020.7 | 2049 | 390 | 21.2 | 4 | 25 | 0 | 251 | 0 | 0 | 3 | 10 | 0 | 0 | 60 | 0.5 | 28.7
39 | 5 | 0.885 | 0.72 | 1020.7 | 2049 | 390 | 21.2 | 4 | 25 | 0 | 277 | 0 | 0 | 3 | 10 | 0 | 0 | 60 | 0.5 | 51
39 | 5 | 0.885 | 0.72 | 1020.7 | 2049 | 390 | 21.2 | 4 | 25 | 0 | 303 | 0 | 0 | 3 | 10 | 0 | 0 | 60 | 0.5 | 79.1
39 | 5 | 0.885 | 0.72 | 1020.7 | 2049 | 390 | 21.2 | 4 | 25 | 0 | 325 | 0 | 0 | 3 | 10 | 0 | 0 | 60 | 0.5 | 93
39 | 5 | 0.885 | 0.72 | 1020.7 | 2049 | 390 | 21.2 | 4 | 25 | 0 | 344 | 0 | 0 | 3 | 10 | 0 | 0 | 60 | 0.5 | 96.1
39 | 5 | 0.885 | 0.72 | 1020.7 | 2049 | 390 | 21.2 | 4 | 25 | 0 | 392 | 0 | 0 | 3 | 10 | 0 | 0 | 60 | 0.5 | 96.9
39 | 5 | 0.885 | 0.72 | 1020.7 | 2049 | 390 | 21.2 | 4 | 25 | 0 | 459 | 0 | 0 | 3 | 10 | 0 | 0 | 60 | 0.5 | 94.7
39 | 5 | 0.885 | 0.72 | 1020.7 | 2049 | 390 | 21.2 | 4 | 25 | 0 | 190 | 0 | 0 | 3 | 10 | 0 | 0 | 60 | 0.5 | 2.51
39 | 5 | 0.885 | 0.72 | 1020.7 | 2049 | 116 | 3.7 | 4 | 25 | 0 | 212 | 0 | 0 | 3 | 10 | 0 | 0 | 60 | 0.5 | 6.13
39 | 5 | 0.885 | 0.72 | 1020.7 | 2049 | 116 | 3.7 | 4 | 25 | 0 | 232 | 0 | 0 | 3 | 10 | 0 | 0 | 60 | 0.5 | 14.2
39 | 5 | 0.885 | 0.72 | 1020.7 | 2049 | 116 | 3.7 | 4 | 25 | 0 | 255 | 0 | 0 | 3 | 10 | 0 | 0 | 60 | 0.5 | 22.8
39 | 5 | 0.885 | 0.72 | 1020.7 | 2049 | 116 | 3.7 | 4 | 25 | 0 | 294 | 0 | 0 | 3 | 10 | 0 | 0 | 60 | 0.5 | 52.9
39 | 5 | 0.885 | 0.72 | 1020.7 | 2049 | 116 | 3.7 | 4 | 25 | 0 | 312 | 0 | 0 | 3 | 10 | 0 | 0 | 60 | 0.5 | 67.4
39 | 5 | 0.885 | 0.72 | 1020.7 | 2049 | 116 | 3.7 | 4 | 25 | 0 | 322 | 0 | 0 | 3 | 10 | 0 | 0 | 60 | 0.5 | 80.5
39 | 5 | 0.885 | 0.72 | 1020.7 | 2049 | 116 | 3.7 | 4 | 25 | 0 | 343 | 0 | 0 | 3 | 10 | 0 | 0 | 60 | 0.5 | 91.9
39 | 5 | 0.885 | 0.72 | 1020.7 | 2049 | 116 | 3.7 | 4 | 25 | 0 | 364 | 0 | 0 | 3 | 10 | 0 | 0 | 60 | 0.5 | 96.9
39 | 5 | 0.885 | 0.72 | 1020.7 | 2049 | 116 | 3.7 | 4 | 25 | 0 | 191 | 0 | 0 | 3 | 10 | 0 | 0 | 60 | 0.5 | 1.67
39 | 5 | 0.885 | 0.72 | 1020.7 | 2049 | 116 | 3.7 | 4 | 25 | 0 | 211 | 0 | 0 | 3 | 10 | 0 | 0 | 60 | 0.5 | 5.85
39 | 5 | 0.885 | 0.72 | 1020.7 | 2049 | 116 | 3.7 | 4 | 25 | 0 | 232 | 0 | 0 | 3 | 10 | 0 | 0 | 60 | 0.5 | 11.1
39 | 5 | 0.885 | 0.72 | 1020.7 | 2049 | 116 | 3.7 | 4 | 25 | 0 | 253 | 0 | 0 | 3 | 10 | 0 | 0 | 60 | 0.5 | 19.2
39 | 5 | 0.885 | 0.72 | 1020.7 | 2049 | 290 | 9.25 | 4 | 25 | 0 | 274 | 0 | 0 | 3 | 10 | 0 | 0 | 60 | 0.5 | 32.6
39 | 5 | 0.885 | 0.72 | 1020.7 | 2049 | 290 | 9.25 | 4 | 25 | 0 | 304 | 0 | 0 | 3 | 10 | 0 | 0 | 60 | 0.5 | 55.2
39 | 5 | 0.885 | 0.72 | 1020.7 | 2049 | 290 | 9.25 | 4 | 25 | 0 | 331 | 0 | 0 | 3 | 10 | 0 | 0 | 60 | 0.5 | 71.6
39 | 5 | 0.885 | 0.72 | 1020.7 | 2049 | 290 | 9.25 | 4 | 25 | 0 | 357 | 0 | 0 | 3 | 10 | 0 | 0 | 60 | 0.5 | 88.3
39 | 5 | 0.885 | 0.72 | 1020.7 | 2049 | 290 | 9.25 | 4 | 25 | 0 | 389 | 0 | 0 | 3 | 10 | 0 | 0 | 60 | 0.5 | 94.2
39 | 5 | 0.885 | 0.72 | 1020.7 | 2049 | 290 | 9.25 | 4 | 25 | 0 | 209 | 0 | 0 | 3 | 10 | 0 | 0 | 60 | 0.5 | 2.79
39 | 5 | 0.885 | 0.72 | 1020.7 | 2049 | 290 | 9.25 | 4 | 25 | 0 | 229 | 0 | 0 | 3 | 10 | 0 | 0 | 60 | 0.5 | 5.57
39 | 5 | 0.885 | 0.72 | 1020.7 | 2049 | 290 | 9.25 | 4 | 25 | 0 | 239 | 0 | 0 | 3 | 10 | 0 | 0 | 60 | 0.5 | 8.08
39 | 5 | 0.885 | 0.72 | 1020.7 | 2049 | 290 | 9.25 | 4 | 25 | 0 | 250 | 0 | 0 | 3 | 10 | 0 | 0 | 60 | 0.5 | 10.9
39 | 5 | 0.885 | 0.72 | 1020.7 | 2049 | 290 | 9.25 | 4 | 25 | 0 | 271 | 0 | 0 | 3 | 10 | 0 | 0 | 60 | 0.5 | 18.1
39 | 5 | 0.885 | 0.72 | 1020.7 | 2049 | 580 | 18.5 | 4 | 25 | 0 | 298 | 0 | 0 | 3 | 10 | 0 | 0 | 60 | 0.5 | 29.8
39 | 5 | 0.885 | 0.72 | 1020.7 | 2049 | 580 | 18.5 | 4 | 25 | 0 | 351 | 0 | 0 | 3 | 10 | 0 | 0 | 60 | 0.5 | 68.2
39 | 5 | 0.885 | 0.72 | 1020.7 | 2049 | 580 | 18.5 | 4 | 25 | 0 | 382 | 0 | 0 | 3 | 10 | 0 | 0 | 60 | 0.5 | 89.1
39 | 5 | 0.885 | 0.72 | 1020.7 | 2049 | 580 | 18.5 | 4 | 25 | 0 | 413 | 0 | 0 | 3 | 10 | 0 | 0 | 60 | 0.5 | 95.3
39 | 5 | 0.885 | 0.72 | 1020.7 | 2049 | 1160 | 37 | 4 | 25 | 0 | 452 | 0 | 0 | 3 | 10 | 0 | 0 | 60 | 0.5 | 95.3
39 | 5 | 0.885 | 0.72 | 1020.7 | 2049 | 1160 | 37 | 4 | 25 | 0 | 174 | 0 | 0 | 3 | 10 | 0 | 0 | 60 | 0.5 | 3.06
39 | 5 | 0.885 | 0.72 | 1020.7 | 2049 | 1160 | 37 | 4 | 25 | 0 | 185 | 0 | 0 | 3 | 10 | 0 | 0 | 60 | 0.5 | 4.72
39 | 5 | 0.885 | 0.72 | 1020.7 | 2049 | 1160 | 37 | 4 | 25 | 0 | 195 | 0 | 0 | 3 | 10 | 0 | 0 | 60 | 0.5 | 6.67
39 | 5 | 0.885 | 0.72 | 1020.7 | 2049 | 1160 | 37 | 4 | 25 | 0 | 216 | 0 | 0 | 3 | 10 | 0 | 0 | 60 | 0.5 | 14.2
39 | 5 | 0.885 | 0.72 | 1020.7 | 2049 | 1160 | 37 | 4 | 25 | 0 | 249 | 0 | 0 | 3 | 10 | 0 | 0 | 60 | 0.5 | 31.9
39 | 5 | 0.885 | 0.72 | 1020.7 | 2049 | 1160 | 37 | 4 | 25 | 0 | 276 | 0 | 0 | 3 | 10 | 0 | 0 | 60 | 0.5 | 50.6
39 | 5 | 0.885 | 0.72 | 1020.7 | 2049 | 1160 | 37 | 4 | 25 | 0 | 304 | 0 | 0 | 3 | 10 | 0 | 0 | 60 | 0.5 | 67.5
39 | 5 | 0.885 | 0.72 | 1020.7 | 2049 | 1160 | 37 | 4 | 25 | 0 | 323 | 0 | 0 | 3 | 10 | 0 | 0 | 60 | 0.5 | 84.4
39 | 5 | 0.885 | 0.72 | 1020.7 | 2049 | 1160 | 37 | 4 | 25 | 0 | 340 | 0 | 0 | 3 | 10 | 0 | 0 | 60 | 0.5 | 93.1
39 | 5 | 0.885 | 0.72 | 1020.7 | 2049 | 1160 | 37 | 4 | 25 | 0 | 350 | 0 | 0 | 3 | 10 | 0 | 0 | 60 | 0.5 | 97.2
39 | 5 | 0.885 | 0.72 | 1020.7 | 2049 | 1160 | 37 | 4 | 25 | 0 | 406 | 0 | 0 | 3 | 10 | 0 | 0 | 60 | 0.5 | 96.7
39 | 5 | 0.885 | 0.72 | 1020.7 | 2049 | 135 | 7.6 | 4 | 25 | 0 | 428 | 0 | 0 | 3 | 10 | 0 | 0 | 60 | 0.5 | 95.6
39 | 5 | 0.885 | 0.72 | 1020.7 | 2049 | 135 | 7.6 | 4 | 25 | 0 | 180 | 0 | 0 | 3 | 10 | 0 | 0 | 60 | 0.5 | 2.26
39 | 5 | 0.885 | 0.72 | 1020.7 | 2049 | 135 | 7.6 | 4 | 25 | 0 | 210 | 0 | 0 | 3 | 10 | 0 | 0 | 60 | 0.5 | 10.9
39 | 5 | 0.885 | 0.72 | 1020.7 | 2049 | 135 | 7.6 | 4 | 25 | 0 | 255 | 0 | 0 | 3 | 10 | 0 | 0 | 60 | 0.5 | 39.3
39 | 5 | 0.885 | 0.72 | 1020.7 | 2049 | 135 | 7.6 | 4 | 25 | 0 | 279 | 0 | 0 | 3 | 10 | 0 | 0 | 60 | 0.5 | 56.8
39 | 5 | 0.885 | 0.72 | 1020.7 | 2049 | 135 | 7.6 | 4 | 25 | 0 | 305 | 0 | 0 | 3 | 10 | 0 | 0 | 60 | 0.5 | 79.9
39 | 5 | 0.885 | 0.72 | 1020.7 | 2049 | 135 | 7.6 | 4 | 25 | 0 | 325 | 0 | 0 | 3 | 10 | 0 | 0 | 60 | 0.5 | 94.1
39 | 5 | 0.885 | 0.72 | 1020.7 | 2049 | 135 | 7.6 | 4 | 25 | 0 | 366 | 0 | 0 | 3 | 10 | 0 | 0 | 60 | 0.5 | 98
39 | 5 | 0.885 | 0.72 | 1020.7 | 2049 | 135 | 7.6 | 4 | 25 | 0 | 388 | 0 | 0 | 3 | 10 | 0 | 0 | 60 | 0.5 | 97.7
39 | 5 | 0.885 | 0.72 | 1020.7 | 2049 | 135 | 7.6 | 4 | 25 | 0 | 419 | 0 | 0 | 3 | 10 | 0 | 0 | 60 | 0.5 | 96.9
39 | 5 | 0.885 | 0.72 | 1020.7 | 2049 | 135 | 7.6 | 4 | 25 | 0 | 457 | 0 | 0 | 3 | 10 | 0 | 0 | 60 | 0.5 | 96.1
39 | 5 | 0.885 | 0.72 | 1020.7 | 2049 | 135 | 7.6 | 4 | 25 | 0 | 261 | 0 | 0 | 3 | 10 | 0 | 0 | 60 | 0.5 | 44
39 | 5 | 0.885 | 0.72 | 1020.7 | 2049 | 270 | 15.2 | 4 | 25 | 0 | 273 | 0 | 0 | 3 | 10 | 0 | 0 | 60 | 0.5 | 52.6
39 | 5 | 0.885 | 0.72 | 1020.7 | 2049 | 270 | 15.2 | 4 | 25 | 0 | 303 | 0 | 0 | 3 | 10 | 0 | 0 | 60 | 0.5 | 75.4
39 | 5 | 0.885 | 0.72 | 1020.7 | 2049 | 270 | 15.2 | 4 | 25 | 0 | 314 | 0 | 0 | 3 | 10 | 0 | 0 | 60 | 0.5 | 82.1
39 | 5 | 0.885 | 0.72 | 1020.7 | 2049 | 270 | 15.2 | 4 | 25 | 0 | 322 | 0 | 0 | 3 | 10 | 0 | 0 | 60 | 0.5 | 88.2
39 | 5 | 0.885 | 0.72 | 1020.7 | 2049 | 540 | 30.4 | 4 | 25 | 0 | 334 | 0 | 0 | 3 | 10 | 0 | 0 | 60 | 0.5 | 94.1
39 | 5 | 0.885 | 0.72 | 1020.7 | 2049 | 540 | 30.4 | 4 | 25 | 0 | 354 | 0 | 0 | 3 | 10 | 0 | 0 | 60 | 0.5 | 99.1
39 | 5 | 0.885 | 0.72 | 1020.7 | 2049 | 540 | 30.4 | 4 | 25 | 0 | 436 | 0 | 0 | 3 | 10 | 0 | 0 | 60 | 0.5 | 96.1
39 | 5 | 0.885 | 0.72 | 1020.7 | 2049 | 540 | 30.4 | 4 | 25 | 0 | 172 | 0 | 0 | 3 | 10 | 0 | 0 | 60 | 0.5 | 1.42
39 | 5 | 0.885 | 0.72 | 1020.7 | 2049 | 540 | 30.4 | 4 | 25 | 0 | 192 | 0 | 0 | 3 | 10 | 0 | 0 | 60 | 0.5 | 4.21
39 | 5 | 0.885 | 0.72 | 1020.7 | 2049 | 540 | 30.4 | 4 | 25 | 0 | 211 | 0 | 0 | 3 | 10 | 0 | 0 | 60 | 0.5 | 9.51
39 | 5 | 0.885 | 0.72 | 1020.7 | 2049 | 540 | 30.4 | 4 | 25 | 0 | 232 | 0 | 0 | 3 | 10 | 0 | 0 | 60 | 0.5 | 19
39 | 5 | 0.885 | 0.72 | 1020.7 | 2049 | 540 | 30.4 | 4 | 25 | 0 | 259 | 0 | 0 | 3 | 10 | 0 | 0 | 60 | 0.5 | 35.9
39 | 5 | 0.885 | 0.72 | 1020.7 | 2049 | 540 | 30.4 | 4 | 25 | 0 | 276 | 0 | 0 | 3 | 10 | 0 | 0 | 60 | 0.5 | 53.7
39 | 5 | 0.885 | 0.72 | 1020.7 | 2049 | 540 | 30.4 | 4 | 25 | 0 | 315 | 0 | 0 | 3 | 10 | 0 | 0 | 60 | 0.5 | 84.1
39 | 5 | 0.885 | 0.72 | 1020.7 | 2049 | 540 | 30.4 | 4 | 25 | 0 | 337 | 0 | 0 | 3 | 10 | 0 | 0 | 60 | 0.5 | 96.6
39 | 5 | 0.885 | 0.72 | 1020.7 | 2049 | 540 | 30.4 | 4 | 25 | 0 | 357 | 0 | 0 | 3 | 10 | 0 | 0 | 60 | 0.5 | 96.6
39 | 5 | 0.885 | 0.72 | 1020.7 | 2049 | 540 | 30.4 | 4 | 25 | 0 | 382 | 0 | 0 | 3 | 10 | 0 | 0 | 60 | 0.5 | 98
39 | 5 | 0.885 | 0.72 | 1020.7 | 2049 | 540 | 30.4 | 4 | 25 | 0 | 412 | 0 | 0 | 3 | 10 | 0 | 0 | 60 | 0.5 | 96.9
39 | 5 | 0.885 | 0.72 | 1020.7 | 2049 | 540 | 30.4 | 4 | 25 | 0 | 452 | 0 | 0 | 3 | 10 | 0 | 0 | 60 | 0.5 | 95.6
39 | 5 | 0.885 | 0.72 | 1020.7 | 2049 | 540 | 30.4 | 1 | 25 | 0 | 224 | 0 | 0 | 3 | 10 | 0 | 0 | 60 | 0.5 | 1.94
39 | 5 | 0.885 | 0.72 | 1020.7 | 2049 | 540 | 30.4 | 1 | 25 | 0 | 235 | 0 | 0 | 3 | 10 | 0 | 0 | 60 | 0.5 | 3.06
39 | 5 | 0.885 | 0.72 | 1020.7 | 2049 | 0 | 0 | 1 | 25 | 0 | 245 | 0 | 0 | 3 | 10 | 0 | 0 | 60 | 0.5 | 4.72
39 | 5 | 0.885 | 0.72 | 1020.7 | 2049 | 0 | 0 | 1 | 25 | 0 | 257 | 0 | 0 | 3 | 10 | 0 | 0 | 60 | 0.5 | 5.83
39 | 5 | 0.885 | 0.72 | 1020.7 | 2049 | 0 | 0 | 1 | 25 | 0 | 296 | 0 | 0 | 3 | 10 | 0 | 0 | 60 | 0.5 | 24.2
39 | 5 | 0.885 | 0.72 | 1020.7 | 2049 | 0 | 0 | 1 | 25 | 0 | 307 | 0 | 0 | 3 | 10 | 0 | 0 | 60 | 0.5 | 35.3
39 | 5 | 0.885 | 0.72 | 1020.7 | 2049 | 0 | 0 | 1 | 25 | 0 | 316 | 0 | 0 | 3 | 10 | 0 | 0 | 60 | 0.5 | 56.7
39 | 5 | 0.885 | 0.72 | 1020.7 | 2049 | 0 | 0 | 1 | 25 | 0 | 328 | 0 | 0 | 3 | 10 | 0 | 0 | 60 | 0.5 | 81.4
39 | 5 | 0.885 | 0.72 | 1020.7 | 2049 | 0 | 0 | 1 | 25 | 0 | 369 | 0 | 0 | 3 | 10 | 0 | 0 | 60 | 0.5 | 97.2
39 | 5 | 0.885 | 0.72 | 1020.7 | 2049 | 0 | 0 | 1 | 25 | 0 | 398 | 0 | 0 | 3 | 10 | 0 | 0 | 60 | 0.5 | 96.4
39 | 5 | 0.885 | 0.72 | 1020.7 | 2049 | 0 | 0 | 1 | 25 | 0 | 428 | 0 | 0 | 3 | 10 | 0 | 0 | 60 | 0.5 | 95.3
39 | 5 | 0.885 | 0.72 | 1020.7 | 2049 | 0 | 0 | 1 | 25 | 0 | 457 | 0 | 0 | 3 | 10 | 0 | 0 | 60 | 0.5 | 93.6
39 | 5 | 0.885 | 0.72 | 1020.7 | 2049 | 0 | 0 | 1 | 25 | 0 | 209 | 0 | 0 | 3 | 10 | 0 | 0 | 60 | 0.5 | 1.67
39 | 5 | 0.885 | 0.72 | 1020.7 | 2049 | 0 | 0 | 1 | 25 | 0 | 221 | 0 | 0 | 3 | 10 | 0 | 0 | 60 | 0.5 | 2.5
39 | 5 | 0.885 | 0.72 | 1020.7 | 2049 | 0 | 0 | 1 | 25 | 0 | 241 | 0 | 0 | 3 | 10 | 0 | 0 | 60 | 0.5 | 5.28
39 | 5 | 0.885 | 0.72 | 1020.7 | 2049 | 0 | 0 | 1 | 25 | 0 | 262 | 0 | 0 | 3 | 10 | 0 | 0 | 60 | 0.5 | 13.1
39 | 5 | 0.885 | 0.72 | 1020.7 | 2049 | 600 | 20.6 | 1 | 25 | 0 | 272 | 0 | 0 | 3 | 10 | 0 | 0 | 60 | 0.5 | 19.2
39 | 5 | 0.885 | 0.72 | 1020.7 | 2049 | 600 | 20.6 | 1 | 25 | 0 | 282 | 0 | 0 | 3 | 10 | 0 | 0 | 60 | 0.5 | 27.2
39 | 5 | 0.885 | 0.72 | 1020.7 | 2049 | 600 | 20.6 | 1 | 25 | 0 | 294 | 0 | 0 | 3 | 10 | 0 | 0 | 60 | 0.5 | 44.4
39 | 5 | 0.885 | 0.72 | 1020.7 | 2049 | 600 | 20.6 | 1 | 25 | 0 | 304 | 0 | 0 | 3 | 10 | 0 | 0 | 60 | 0.5 | 63.3
39 | 5 | 0.885 | 0.72 | 1020.7 | 2049 | 600 | 20.6 | 1 | 25 | 0 | 316 | 0 | 0 | 3 | 10 | 0 | 0 | 60 | 0.5 | 84.2
39 | 5 | 0.885 | 0.72 | 1020.7 | 2049 | 600 | 20.6 | 1 | 25 | 0 | 325 | 0 | 0 | 3 | 10 | 0 | 0 | 60 | 0.5 | 93.6
39 | 5 | 0.885 | 0.72 | 1020.7 | 2049 | 600 | 20.6 | 1 | 25 | 0 | 425 | 0 | 0 | 3 | 10 | 0 | 0 | 60 | 0.5 | 96.1
39 | 5 | 0.885 | 0.72 | 1020.7 | 2049 | 600 | 20.6 | 1 | 25 | 0 | 201 | 0 | 0 | 3 | 10 | 0 | 0 | 60 | 0.5 | 0.556
39 | 5 | 0.885 | 0.72 | 1020.7 | 2049 | 600 | 20.6 | 1 | 25 | 0 | 211 | 0 | 0 | 3 | 10 | 0 | 0 | 60 | 0.5 | 1.67
39 | 5 | 0.885 | 0.72 | 1020.7 | 2049 | 600 | 20.6 | 1 | 25 | 0 | 222 | 0 | 0 | 3 | 10 | 0 | 0 | 60 | 0.5 | 2.78
39 | 5 | 0.885 | 0.72 | 1020.7 | 2049 | 600 | 20.6 | 1 | 25 | 0 | 233 | 0 | 0 | 3 | 10 | 0 | 0 | 60 | 0.5 | 4.44
39 | 5 | 0.885 | 0.72 | 1020.7 | 2049 | 600 | 20.6 | 1 | 25 | 0 | 242 | 0 | 0 | 3 | 10 | 0 | 0 | 60 | 0.5 | 7.78
39 | 5 | 0.885 | 0.72 | 1020.7 | 2049 | 600 | 20.6 | 1 | 25 | 0 | 253 | 0 | 0 | 3 | 10 | 0 | 0 | 60 | 0.5 | 12.5
39 | 5 | 0.885 | 0.72 | 1020.7 | 2049 | 600 | 20.6 | 1 | 25 | 0 | 262 | 0 | 0 | 3 | 10 | 0 | 0 | 60 | 0.5 | 16.9
39 | 5 | 0.885 | 0.72 | 1020.7 | 2049 | 600 | 20.6 | 1 | 25 | 0 | 275 | 0 | 0 | 3 | 10 | 0 | 0 | 60 | 0.5 | 30.6
39 | 5 | 0.885 | 0.72 | 1020.7 | 2049 | 600 | 20.6 | 1 | 25 | 0 | 283 | 0 | 0 | 3 | 10 | 0 | 0 | 60 | 0.5 | 39.4
39 | 5 | 0.885 | 0.72 | 1020.7 | 2049 | 580 | 18.5 | 1 | 25 | 0 | 298 | 0 | 0 | 3 | 10 | 0 | 0 | 60 | 0.5 | 70.6
39 | 5 | 0.885 | 0.72 | 1020.7 | 2049 | 580 | 18.5 | 1 | 25 | 0 | 311 | 0 | 0 | 3 | 10 | 0 | 0 | 60 | 0.5 | 88.3
39 | 5 | 0.885 | 0.72 | 1020.7 | 2049 | 580 | 18.5 | 1 | 25 | 0 | 322 | 0 | 0 | 3 | 10 | 0 | 0 | 60 | 0.5 | 93.6
39 | 5 | 0.885 | 0.72 | 1020.7 | 2049 | 580 | 18.5 | 1 | 25 | 0 | 331 | 0 | 0 | 3 | 10 | 0 | 0 | 60 | 0.5 | 96.7
39 | 5 | 0.885 | 0.72 | 1020.7 | 2049 | 580 | 18.5 | 1 | 25 | 0 | 340 | 0 | 0 | 3 | 10 | 0 | 0 | 60 | 0.5 | 97.5
39 | 5 | 0.885 | 0.72 | 1020.7 | 2049 | 580 | 18.5 | 1 | 25 | 0 | 368 | 0 | 0 | 3 | 10 | 0 | 0 | 60 | 0.5 | 96.9
39 | 5 | 0.885 | 0.72 | 1020.7 | 2049 | 580 | 18.5 | 1 | 25 | 0 | 398 | 0 | 0 | 3 | 10 | 0 | 0 | 60 | 0.5 | 95.6
39 | 5 | 0.885 | 0.72 | 1020.7 | 2049 | 580 | 18.5 | 1 | 25 | 0 | 427 | 0 | 0 | 3 | 10 | 0 | 0 | 60 | 0.5 | 95.3
39 | 5 | 0.885 | 0.72 | 1020.7 | 2049 | 580 | 18.5 | 1 | 25 | 0 | 244 | 20 | 0 | 3 | 10 | 6 | 0 | 60 | 0.5 | 1.03
39 | 5 | 0.885 | 0.72 | 1020.7 | 2049 | 580 | 18.5 | 1 | 25 | 0 | 254 | 20 | 0 | 3 | 10 | 6 | 0 | 60 | 0.5 | 2.24
39 | 5 | 0.885 | 0.72 | 1020.7 | 2049 | 580 | 18.5 | 1 | 25 | 0 | 262 | 20 | 0 | 3 | 10 | 6 | 0 | 60 | 0.5 | 3.1
39 | 5 | 0.885 | 0.72 | 1020.7 | 2049 | 580 | 18.5 | 1 | 25 | 0 | 272 | 20 | 0 | 3 | 10 | 6 | 0 | 60 | 0.5 | 3.97
39 | 5 | 0.885 | 0.72 | 1020.7 | 2049 | 580 | 18.5 | 1 | 25 | 0 | 280 | 20 | 0 | 3 | 10 | 6 | 0 | 60 | 0.5 | 5
39 | 5 | 0.885 | 0.72 | 1020.7 | 2049 | 580 | 18.5 | 1 | 25 | 0 | 290 | 20 | 0 | 3 | 10 | 6 | 0 | 60 | 0.5 | 8.1
39 | 5 | 0.885 | 0.72 | 1020.7 | 2049 | 580 | 18.5 | 1 | 25 | 0 | 301 | 20 | 0 | 3 | 10 | 6 | 0 | 60 | 0.5 | 9.14
39 | 5 | 0.885 | 0.72 | 1020.7 | 2049 | 700 | 22.2 | 1 | 25 | 0 | 313 | 20 | 0 | 3 | 10 | 6 | 0 | 60 | 0.5 | 14
39 | 5 | 0.885 | 0.72 | 1020.7 | 2049 | 700 | 22.2 | 1 | 25 | 0 | 325 | 20 | 0 | 3 | 10 | 6 | 0 | 60 | 0.5 | 16.2
39 | 5 | 0.885 | 0.72 | 1020.7 | 2049 | 700 | 22.2 | 1 | 25 | 0 | 348 | 20 | 0 | 3 | 10 | 6 | 0 | 60 | 0.5 | 24.3
39 | 5 | 0.885 | 0.72 | 1020.7 | 2049 | 700 | 22.2 | 1 | 25 | 0 | 369 | 20 | 0 | 3 | 10 | 6 | 0 | 60 | 0.5 | 33.3
39 | 5 | 0.885 | 0.72 | 1020.7 | 2049 | 700 | 22.2 | 1 | 25 | 0 | 401 | 20 | 0 | 3 | 10 | 6 | 0 | 60 | 0.5 | 37.4
39 | 5 | 0.885 | 0.72 | 1020.7 | 2049 | 700 | 22.2 | 1 | 25 | 0 | 425 | 20 | 0 | 3 | 10 | 6 | 0 | 60 | 0.5 | 36.2
39 | 5 | 0.885 | 0.72 | 1020.7 | 2049 | 700 | 22.2 | 1 | 25 | 0 | 451 | 20 | 0 | 3 | 10 | 6 | 0 | 60 | 0.5 | 31.2
39 | 5 | 0.885 | 0.72 | 1020.7 | 2049 | 700 | 22.2 | 4 | 25 | 0 | 204 | 20 | 0 | 3 | 10 | 6 | 0 | 60 | 0.5 | 1.38
39 | 5 | 0.885 | 0.72 | 1020.7 | 2049 | 700 | 22.2 | 4 | 25 | 0 | 224 | 20 | 0 | 3 | 10 | 6 | 0 | 60 | 0.5 | 2.76
39 | 5 | 0.885 | 0.72 | 1020.7 | 2049 | 700 | 22.2 | 4 | 25 | 0 | 232 | 20 | 0 | 3 | 10 | 6 | 0 | 60 | 0.5 | 2.93
39 | 5 | 0.885 | 0.72 | 1020.7 | 2049 | 700 | 22.2 | 4 | 25 | 0 | 244 | 20 | 0 | 3 | 10 | 6 | 0 | 60 | 0.5 | 4.83
39 | 5 | 0.885 | 0.72 | 1020.7 | 2049 | 640 | 23.3 | 4 | 25 | 0 | 252 | 20 | 0 | 3 | 10 | 6 | 0 | 60 | 0.5 | 5.17
39 | 5 | 0.885 | 0.72 | 1020.7 | 2049 | 640 | 23.3 | 4 | 25 | 0 | 262 | 20 | 0 | 3 | 10 | 6 | 0 | 60 | 0.5 | 6.21
39 | 5 | 0.885 | 0.72 | 1020.7 | 2049 | 640 | 23.3 | 4 | 25 | 0 | 282 | 20 | 0 | 3 | 10 | 6 | 0 | 60 | 0.5 | 8.1
39 | 5 | 0.885 | 0.72 | 1020.7 | 2049 | 640 | 23.3 | 4 | 25 | 0 | 302 | 20 | 0 | 3 | 10 | 6 | 0 | 60 | 0.5 | 15.7
39 | 5 | 0.885 | 0.72 | 1020.7 | 2049 | 640 | 23.3 | 4 | 25 | 0 | 322 | 20 | 0 | 3 | 10 | 6 | 0 | 60 | 0.5 | 20.5
39 | 5 | 0.885 | 0.72 | 1020.7 | 2049 | 640 | 23.3 | 4 | 25 | 0 | 338 | 20 | 0 | 3 | 10 | 6 | 0 | 60 | 0.5 | 28.3
39 | 5 | 0.885 | 0.72 | 1020.7 | 2049 | 640 | 23.3 | 4 | 25 | 0 | 352 | 20 | 0 | 3 | 10 | 6 | 0 | 60 | 0.5 | 38.1
39 | 5 | 0.885 | 0.72 | 1020.7 | 2049 | 640 | 23.3 | 4 | 25 | 0 | 367 | 20 | 0 | 3 | 10 | 6 | 0 | 60 | 0.5 | 40.5
39 | 5 | 0.885 | 0.72 | 1020.7 | 2049 | 640 | 23.3 | 4 | 25 | 0 | 393 | 20 | 0 | 3 | 10 | 6 | 0 | 60 | 0.5 | 42.6
39 | 5 | 0.885 | 0.72 | 1020.7 | 2049 | 640 | 23.3 | 4 | 25 | 0 | 417 | 20 | 0 | 3 | 10 | 6 | 0 | 60 | 0.5 | 40
39 | 5 | 0.885 | 0.72 | 1020.7 | 2049 | 640 | 23.3 | 4 | 25 | 0 | 437 | 20 | 0 | 3 | 10 | 6 | 0 | 60 | 0.5 | 35.7
39 | 5 | 0.885 | 0.72 | 1020.7 | 2049 | 640 | 23.3 | 4 | 25 | 0 | 455 | 20 | 0 | 3 | 10 | 6 | 0 | 60 | 0.5 | 28.3
39 | 5 | 0.885 | 0.72 | 1020.7 | 2049 | 640 | 23.3 | 4 | 25 | 0 | 245 | 20 | 0 | 3 | 10 | 6 | 0 | 60 | 0.5 | 3.97
39 | 5 | 0.885 | 0.72 | 1020.7 | 2049 | 640 | 23.3 | 4 | 25 | 0 | 254 | 20 | 0 | 3 | 10 | 6 | 0 | 60 | 0.5 | 4.83
39 | 5 | 0.885 | 0.72 | 1020.7 | 2049 | 120 | 14.5 | 4 | 25 | 0 | 264 | 20 | 0 | 3 | 10 | 6 | 0 | 60 | 0.5 | 7.24
39 | 5 | 0.885 | 0.72 | 1020.7 | 2049 | 120 | 14.5 | 4 | 25 | 0 | 273 | 20 | 0 | 3 | 10 | 6 | 0 | 60 | 0.5 | 8.97
39 | 5 | 0.885 | 0.72 | 1020.7 | 2049 | 120 | 14.5 | 4 | 25 | 0 | 285 | 20 | 0 | 3 | 10 | 6 | 0 | 60 | 0.5 | 13.6
39 | 5 | 0.885 | 0.72 | 1020.7 | 2049 | 120 | 14.5 | 4 | 25 | 0 | 294 | 20 | 0 | 3 | 10 | 6 | 0 | 60 | 0.5 | 15
39 | 5 | 0.885 | 0.72 | 1020.7 | 2049 | 120 | 14.5 | 4 | 25 | 0 | 309 | 20 | 0 | 3 | 10 | 6 | 0 | 60 | 0.5 | 20.2
39 | 5 | 0.885 | 0.72 | 1020.7 | 2049 | 120 | 14.5 | 4 | 25 | 0 | 319 | 20 | 0 | 3 | 10 | 6 | 0 | 60 | 0.5 | 25.9
39 | 5 | 0.885 | 0.72 | 1020.7 | 2049 | 120 | 14.5 | 4 | 25 | 0 | 331 | 20 | 0 | 3 | 10 | 6 | 0 | 60 | 0.5 | 30.2
39 | 5 | 0.885 | 0.72 | 1020.7 | 2049 | 120 | 14.5 | 4 | 25 | 0 | 348 | 20 | 0 | 3 | 10 | 6 | 0 | 60 | 0.5 | 36.7
39 | 5 | 0.885 | 0.72 | 1020.7 | 2049 | 120 | 14.5 | 4 | 25 | 0 | 360 | 20 | 0 | 3 | 10 | 6 | 0 | 60 | 0.5 | 40.7
39 | 5 | 0.885 | 0.72 | 1020.7 | 2049 | 120 | 14.5 | 4 | 25 | 0 | 375 | 20 | 0 | 3 | 10 | 6 | 0 | 60 | 0.5 | 43.4
39 | 5 | 0.885 | 0.72 | 1020.7 | 2049 | 120 | 14.5 | 4 | 25 | 0 | 399 | 20 | 0 | 3 | 10 | 6 | 0 | 60 | 0.5 | 41.6
39 | 5 | 0.885 | 0.72 | 1020.7 | 2049 | 120 | 14.5 | 4 | 25 | 0 | 424 | 20 | 0 | 3 | 10 | 6 | 0 | 60 | 0.5 | 37.9
39 | 5 | 0.885 | 0.72 | 1020.7 | 2049 | 570 | 19.5 | 4 | 25 | 0 | 451 | 20 | 0 | 3 | 10 | 6 | 0 | 60 | 0.5 | 29.5
39 | 5 | 0.885 | 0.72 | 1020.7 | 2049 | 570 | 19.5 | 3 | 25 | 0 | 185 | 0 | 0 | 3 | 10 | 0 | 0 | 60 | 0.5 | 2.52
39 | 5 | 0.885 | 0.72 | 1020.7 | 2049 | 570 | 19.5 | 3 | 25 | 0 | 205 | 0 | 0 | 3 | 10 | 0 | 0 | 60 | 0.5 | 6.44
39 | 5 | 0.885 | 0.72 | 1020.7 | 2049 | 570 | 19.5 | 3 | 25 | 0 | 225 | 0 | 0 | 3 | 10 | 0 | 0 | 60 | 0.5 | 11.8
39 | 5 | 0.885 | 0.72 | 1020.7 | 2049 | 570 | 19.5 | 3 | 25 | 0 | 245 | 0 | 0 | 3 | 10 | 0 | 0 | 60 | 0.5 | 24.6
39 | 5 | 0.885 | 0.72 | 1020.7 | 2049 | 570 | 19.5 | 3 | 25 | 0 | 267 | 0 | 0 | 3 | 10 | 0 | 0 | 60 | 0.5 | 43.7
39 | 5 | 0.885 | 0.72 | 1020.7 | 2049 | 570 | 19.5 | 3 | 25 | 0 | 287 | 0 | 0 | 3 | 10 | 0 | 0 | 60 | 0.5 | 64.1
39 | 5 | 0.885 | 0.72 | 1020.7 | 2049 | 570 | 19.5 | 3 | 25 | 0 | 307 | 0 | 0 | 3 | 10 | 0 | 0 | 60 | 0.5 | 89.6
39 | 5 | 0.885 | 0.72 | 1020.7 | 2049 | 570 | 19.5 | 3 | 25 | 0 | 327 | 0 | 0 | 3 | 10 | 0 | 0 | 60 | 0.5 | 98.3
39 | 5 | 0.885 | 0.72 | 1020.7 | 2049 | 570 | 19.5 | 3 | 25 | 0 | 347 | 0 | 0 | 3 | 10 | 0 | 0 | 60 | 0.5 | 98.3
39 | 5 | 0.885 | 0.72 | 1020.7 | 2049 | 570 | 19.5 | 3 | 25 | 0 | 366 | 0 | 0 | 3 | 10 | 0 | 0 | 60 | 0.5 | 98
39 | 5 | 0.885 | 0.72 | 1020.7 | 2049 | 570 | 19.5 | 3 | 25 | 0 | 404 | 0 | 0 | 3 | 10 | 0 | 0 | 60 | 0.5 | 96.9
39 | 5 | 0.885 | 0.72 | 1020.7 | 2049 | 570 | 19.5 | 3 | 25 | 0 | 191 | 0 | 0 | 3 | 10 | 0 | 0 | 60 | 0.5 | 2.52
39 | 5 | 0.885 | 0.72 | 1020.7 | 2049 | 570 | 19.5 | 3 | 25 | 0 | 208 | 0 | 0 | 3 | 10 | 0 | 0 | 60 | 0.5 | 5.32
39 | 5 | 0.885 | 0.72 | 1020.7 | 2049 | 570 | 19.5 | 3 | 25 | 0 | 227 | 0 | 0 | 3 | 10 | 0 | 0 | 60 | 0.5 | 11.5
39 | 5 | 0.885 | 0.72 | 1020.7 | 2049 | 200 | 19.4 | 3 | 25 | 0 | 250 | 0 | 0 | 3 | 10 | 0 | 0 | 60 | 0.5 | 23.2
39 | 5 | 0.885 | 0.72 | 1020.7 | 2049 | 200 | 19.4 | 3 | 25 | 0 | 269 | 0 | 0 | 3 | 10 | 0 | 0 | 60 | 0.5 | 37.5
39 | 5 | 0.885 | 0.72 | 1020.7 | 2049 | 200 | 19.4 | 3 | 25 | 0 | 282 | 0 | 0 | 3 | 10 | 0 | 0 | 60 | 0.5 | 45.7
39 | 5 | 0.885 | 0.72 | 1020.7 | 2049 | 200 | 19.4 | 3 | 25 | 0 | 290 | 0 | 0 | 3 | 10 | 0 | 0 | 60 | 0.5 | 56.3
39 | 5 | 0.885 | 0.72 | 1020.7 | 2049 | 200 | 19.4 | 3 | 25 | 0 | 311 | 0 | 0 | 3 | 10 | 0 | 0 | 60 | 0.5 | 80.1
39 | 5 | 0.885 | 0.72 | 1020.7 | 2049 | 200 | 19.4 | 3 | 25 | 0 | 331 | 0 | 0 | 3 | 10 | 0 | 0 | 60 | 0.5 | 93
39 | 5 | 0.885 | 0.72 | 1020.7 | 2049 | 200 | 19.4 | 3 | 25 | 0 | 341 | 0 | 0 | 3 | 10 | 0 | 0 | 60 | 0.5 | 96.6
39 | 5 | 0.885 | 0.72 | 1020.7 | 2049 | 200 | 19.4 | 3 | 25 | 0 | 350 | 0 | 0 | 3 | 10 | 0 | 0 | 60 | 0.5 | 97.8
39 | 5 | 0.885 | 0.72 | 1020.7 | 2049 | 200 | 19.4 | 3 | 25 | 0 | 363 | 0 | 0 | 3 | 10 | 0 | 0 | 60 | 0.5 | 98.3
39 | 5 | 0.885 | 0.72 | 1020.7 | 2049 | 200 | 19.4 | 3 | 25 | 0 | 393 | 0 | 0 | 3 | 10 | 0 | 0 | 60 | 0.5 | 97.8
39 | 5 | 0.885 | 0.72 | 1020.7 | 2049 | 200 | 19.4 | 3 | 25 | 0 | 423 | 0 | 0 | 3 | 10 | 0 | 0 | 60 | 0.5 | 96.6
39 | 5 | 0.885 | 0.72 | 1020.7 | 2049 | 200 | 19.4 | 3 | 25 | 0 | 192 | 0 | 0 | 3 | 10 | 0 | 0 | 60 | 0.5 | 2.24
39 | 5 | 0.885 | 0.72 | 1020.7 | 2049 | 200 | 19.4 | 3 | 25 | 0 | 202 | 0 | 0 | 3 | 10 | 0 | 0 | 60 | 0.5 | 2.52
39 | 5 | 0.885 | 0.72 | 1020.7 | 2049 | 200 | 19.4 | 3 | 25 | 0 | 234 | 0 | 0 | 3 | 10 | 0 | 0 | 60 | 0.5 | 13.2
39 | 5 | 0.885 | 0.72 | 1020.7 | 2049 | 0 | 0 | 3 | 25 | 0 | 244 | 0 | 0 | 3 | 10 | 0 | 0 | 60 | 0.5 | 17.4
39 | 5 | 0.885 | 0.72 | 1020.7 | 2049 | 0 | 0 | 3 | 25 | 0 | 254 | 0 | 0 | 3 | 10 | 0 | 0 | 60 | 0.5 | 24.1
39 | 5 | 0.885 | 0.72 | 1020.7 | 2049 | 0 | 0 | 3 | 25 | 0 | 282 | 0 | 0 | 3 | 10 | 0 | 0 | 60 | 0.5 | 45.7
39 | 5 | 0.885 | 0.72 | 1020.7 | 2049 | 0 | 0 | 3 | 25 | 0 | 295 | 0 | 0 | 3 | 10 | 0 | 0 | 60 | 0.5 | 57.1
39 | 5 | 0.885 | 0.72 | 1020.7 | 2049 | 0 | 0 | 3 | 25 | 0 | 308 | 0 | 0 | 3 | 10 | 0 | 0 | 60 | 0.5 | 76.5
39 | 5 | 0.885 | 0.72 | 1020.7 | 2049 | 0 | 0 | 3 | 25 | 0 | 333 | 0 | 0 | 3 | 10 | 0 | 0 | 60 | 0.5 | 97.2
39 | 5 | 0.885 | 0.72 | 1020.7 | 2049 | 0 | 0 | 3 | 25 | 0 | 363 | 0 | 0 | 3 | 10 | 0 | 0 | 60 | 0.5 | 98
39 | 5 | 0.885 | 0.72 | 1020.7 | 2049 | 0 | 0 | 3 | 25 | 0 | 393 | 0 | 0 | 3 | 10 | 0 | 0 | 60 | 0.5 | 97.5
39 | 5 | 0.885 | 0.72 | 1020.7 | 2049 | 0 | 0 | 3 | 25 | 0 | 423 | 0 | 0 | 3 | 10 | 0 | 0 | 60 | 0.5 | 96.6
39 | 5 | 0.885 | 0.72 | 1020.7 | 2049 | 0 | 0 | 3 | 25 | 0 | 184 | 0 | 0 | 3 | 10 | 0 | 0 | 60 | 0.5 | 1.12
39 | 5 | 0.885 | 0.72 | 1020.7 | 2049 | 0 | 0 | 3 | 25 | 0 | 195 | 0 | 0 | 3 | 10 | 0 | 0 | 60 | 0.5 | 2.52
39 | 5 | 0.885 | 0.72 | 1020.7 | 2049 | 0 | 0 | 3 | 25 | 0 | 205 | 0 | 0 | 3 | 10 | 0 | 0 | 60 | 0.5 | 4.2
39 | 5 | 0.885 | 0.72 | 1020.7 | 2049 | 0 | 0 | 3 | 25 | 0 | 214 | 0 | 0 | 3 | 10 | 0 | 0 | 60 | 0.5 | 6.16
39 | 5 | 0.885 | 0.72 | 1020.7 | 2049 | 0 | 0 | 3 | 25 | 0 | 223 | 0 | 0 | 3 | 10 | 0 | 0 | 60 | 0.5 | 8.12
39 | 5 | 0.885 | 0.72 | 1020.7 | 2049 | 0 | 0 | 3 | 25 | 0 | 244 | 0 | 0 | 3 | 10 | 0 | 0 | 60 | 0.5 | 15.7
39 | 5 | 0.885 | 0.72 | 1020.7 | 2049 | 390 | 21.2 | 3 | 25 | 0 | 264 | 0 | 0 | 3 | 10 | 0 | 0 | 60 | 0.5 | 30.3
39 | 5 | 0.885 | 0.72 | 1020.7 | 2049 | 390 | 21.2 | 3 | 25 | 0 | 284 | 0 | 0 | 3 | 10 | 0 | 0 | 60 | 0.5 | 45.4
39 | 5 | 0.885 | 0.72 | 1020.7 | 2049 | 390 | 21.2 | 3 | 25 | 0 | 295 | 0 | 0 | 3 | 10 | 0 | 0 | 60 | 0.5 | 60.5
39 | 5 | 0.885 | 0.72 | 1020.7 | 2049 | 390 | 21.2 | 3 | 25 | 0 | 305 | 0 | 0 | 3 | 10 | 0 | 0 | 60 | 0.5 | 69.5
39 | 5 | 0.885 | 0.72 | 1020.7 | 2049 | 390 | 21.2 | 3 | 25 | 0 | 315 | 0 | 0 | 3 | 10 | 0 | 0 | 60 | 0.5 | 83.2
39 | 5 | 0.885 | 0.72 | 1020.7 | 2049 | 390 | 21.2 | 3 | 25 | 0 | 325 | 0 | 0 | 3 | 10 | 0 | 0 | 60 | 0.5 | 91.3
39 | 5 | 0.885 | 0.72 | 1020.7 | 2049 | 390 | 21.2 | 3 | 25 | 0 | 354 | 0 | 0 | 3 | 10 | 0 | 0 | 60 | 0.5 | 98.3
39 | 5 | 0.885 | 0.72 | 1020.7 | 2049 | 390 | 21.2 | 3 | 25 | 0 | 385 | 0 | 0 | 3 | 10 | 0 | 0 | 60 | 0.5 | 97.5
39 | 5 | 0.885 | 0.72 | 1020.7 | 2049 | 390 | 21.2 | 3 | 25 | 0 | 413 | 0 | 0 | 3 | 10 | 0 | 0 | 60 | 0.5 | 97.2
39 | 5 | 0.885 | 0.72 | 1020.7 | 2049 | 390 | 21.2 | 3 | 25 | 0 | 190 | 0 | 0 | 3 | 10 | 0 | 0 | 60 | 0.5 | 0.56
39 | 5 | 0.885 | 0.72 | 1020.7 | 2049 | 390 | 21.2 | 3 | 25 | 0 | 204 | 0 | 0 | 3 | 10 | 0 | 0 | 60 | 0.5 | 1.96
39 | 5 | 0.885 | 0.72 | 1020.7 | 2049 | 300 | 14.2 | 3 | 25 | 0 | 212 | 0 | 0 | 3 | 10 | 0 | 0 | 60 | 0.5 | 2.8
39 | 5 | 0.885 | 0.72 | 1020.7 | 2049 | 300 | 14.2 | 3 | 25 | 0 | 224 | 0 | 0 | 3 | 10 | 0 | 0 | 60 | 0.5 | 5.32
39 | 5 | 0.885 | 0.72 | 1020.7 | 2049 | 300 | 14.2 | 3 | 25 | 0 | 245 | 0 | 0 | 3 | 10 | 0 | 0 | 60 | 0.5 | 12
39 | 5 | 0.885 | 0.72 | 1020.7 | 2049 | 300 | 14.2 | 3 | 25 | 0 | 256 | 0 | 0 | 3 | 10 | 0 | 0 | 60 | 0.5 | 16
39 | 5 | 0.885 | 0.72 | 1020.7 | 2049 | 300 | 14.2 | 3 | 25 | 0 | 265 | 0 | 0 | 3 | 10 | 0 | 0 | 60 | 0.5 | 24.6
39 | 5 | 0.885 | 0.72 | 1020.7 | 2049 | 300 | 14.2 | 3 | 25 | 0 | 285 | 0 | 0 | 3 | 10 | 0 | 0 | 60 | 0.5 | 39.2
39 | 5 | 0.885 | 0.72 | 1020.7 | 2049 | 300 | 14.2 | 3 | 25 | 0 | 307 | 0 | 0 | 3 | 10 | 0 | 0 | 60 | 0.5 | 63.6
39 | 5 | 0.885 | 0.72 | 1020.7 | 2049 | 300 | 14.2 | 3 | 25 | 0 | 319 | 0 | 0 | 3 | 10 | 0 | 0 | 60 | 0.5 | 74.2
39 | 5 | 0.885 | 0.72 | 1020.7 | 2049 | 300 | 14.2 | 3 | 25 | 0 | 330 | 0 | 0 | 3 | 10 | 0 | 0 | 60 | 0.5 | 91.3
39 | 5 | 0.885 | 0.72 | 1020.7 | 2049 | 300 | 14.2 | 3 | 25 | 0 | 349 | 0 | 0 | 3 | 10 | 0 | 0 | 60 | 0.5 | 97.8
39 | 5 | 0.885 | 0.72 | 1020.7 | 2049 | 300 | 14.2 | 3 | 25 | 0 | 381 | 0 | 0 | 3 | 10 | 0 | 0 | 60 | 0.5 | 96.1
39 | 5 | 0.885 | 0.72 | 1020.7 | 2049 | 300 | 14.2 | 3 | 25 | 0 | 421 | 0 | 0 | 3 | 10 | 0 | 0 | 60 | 0.5 | 95.8
39 | 5 | 0.885 | 0.72 | 1020.7 | 2049 | 300 | 14.2 | 3 | 25 | 0 | 195 | 0 | 0 | 3 | 10 | 0 | 0 | 60 | 0.5 | 1.96
39 | 5 | 0.885 | 0.72 | 1020.7 | 2049 | 300 | 14.2 | 3 | 25 | 0 | 206 | 0 | 0 | 3 | 10 | 0 | 0 | 60 | 0.5 | 3.64
78 | 10 | 1.77 | 1.44 | 2041.4 | 4098 | 0 | 0 | 3 | 25 | 0 | 214 | 0 | 0 | 3 | 10 | 0 | 0 | 60 | 0.5 | 5.04
78 | 10 | 1.77 | 1.44 | 2041.4 | 4098 | 0 | 0 | 3 | 25 | 0 | 223 | 0 | 0 | 3 | 10 | 0 | 0 | 60 | 0.5 | 8.12
78 | 10 | 1.77 | 1.44 | 2041.4 | 4098 | 0 | 0 | 3 | 25 | 0 | 236 | 0 | 0 | 3 | 10 | 0 | 0 | 60 | 0.5 | 9.24
78 | 10 | 1.77 | 1.44 | 2041.4 | 4098 | 0 | 0 | 3 | 25 | 0 | 245 | 0 | 0 | 3 | 10 | 0 | 0 | 60 | 0.5 | 12.9
78 | 10 | 1.77 | 1.44 | 2041.4 | 4098 | 0 | 0 | 3 | 25 | 0 | 256 | 0 | 0 | 3 | 10 | 0 | 0 | 60 | 0.5 | 17.6
78 | 10 | 1.77 | 1.44 | 2041.4 | 4098 | 0 | 0 | 3 | 25 | 0 | 268 | 0 | 0 | 3 | 10 | 0 | 0 | 60 | 0.5 | 22.7
78 | 10 | 1.77 | 1.44 | 2041.4 | 4098 | 0 | 0 | 3 | 25 | 0 | 280 | 0 | 0 | 3 | 10 | 0 | 0 | 60 | 0.5 | 32.8
78 | 10 | 1.77 | 1.44 | 2041.4 | 4098 | 0 | 0 | 3 | 25 | 0 | 292 | 0 | 0 | 3 | 10 | 0 | 0 | 60 | 0.5 | 42.6
78 | 10 | 1.77 | 1.44 | 2041.4 | 4098 | 0 | 0 | 3 | 25 | 0 | 306 | 0 | 0 | 3 | 10 | 0 | 0 | 60 | 0.5 | 53.8
78 | 10 | 1.77 | 1.44 | 2041.4 | 4098 | 0 | 0 | 3 | 25 | 0 | 322 | 0 | 0 | 3 | 10 | 0 | 0 | 60 | 0.5 | 68.3
78 | 10 | 1.77 | 1.44 | 2041.4 | 4098 | 0 | 0 | 3 | 25 | 0 | 338 | 0 | 0 | 3 | 10 | 0 | 0 | 60 | 0.5 | 88.5
78 | 10 | 1.77 | 1.44 | 2041.4 | 4098 | 0 | 0 | 3 | 25 | 0 | 354 | 0 | 0 | 3 | 10 | 0 | 0 | 60 | 0.5 | 92.7
78 | 10 | 1.77 | 1.44 | 2041.4 | 4098 | 0 | 0 | 3 | 25 | 0 | 366 | 0 | 0 | 3 | 10 | 0 | 0 | 60 | 0.5 | 96.9
78 | 10 | 1.77 | 1.44 | 2041.4 | 4098 | 0 | 0 | 3 | 25 | 0 | 405 | 0 | 0 | 3 | 10 | 0 | 0 | 60 | 0.5 | 96.4
78 | 10 | 1.77 | 1.44 | 2041.4 | 4098 | 0 | 0 | 3 | 25 | 0 | 200 | 0 | 0 | 3 | 10 | 0 | 0 | 60 | 0.5 | 1.12
78 | 10 | 1.77 | 1.44 | 2041.4 | 4098 | 0 | 0 | 3 | 25 | 0 | 220 | 0 | 0 | 3 | 10 | 0 | 0 | 60 | 0.5 | 3.92
78 | 10 | 1.77 | 1.44 | 2041.4 | 4098 | 16.8 | 2.03 | 3 | 25 | 0 | 240 | 0 | 0 | 3 | 10 | 0 | 0 | 60 | 0.5 | 8.68
78 | 10 | 1.77 | 1.44 | 2041.4 | 4098 | 16.8 | 2.03 | 3 | 25 | 0 | 260 | 0 | 0 | 3 | 10 | 0 | 0 | 60 | 0.5 | 15.7
78 | 10 | 1.77 | 1.44 | 2041.4 | 4098 | 16.8 | 2.03 | 3 | 25 | 0 | 287 | 0 | 0 | 3 | 10 | 0 | 0 | 60 | 0.5 | 30.3
78 | 10 | 1.77 | 1.44 | 2041.4 | 4098 | 16.8 | 2.03 | 3 | 25 | 0 | 300 | 0 | 0 | 3 | 10 | 0 | 0 | 60 | 0.5 | 39.8
78 | 10 | 1.77 | 1.44 | 2041.4 | 4098 | 16.8 | 2.03 | 3 | 25 | 0 | 312 | 0 | 0 | 3 | 10 | 0 | 0 | 60 | 0.5 | 50.7
78 | 10 | 1.77 | 1.44 | 2041.4 | 4098 | 16.8 | 2.03 | 3 | 25 | 0 | 327 | 0 | 0 | 3 | 10 | 0 | 0 | 60 | 0.5 | 64.1
78 | 10 | 1.77 | 1.44 | 2041.4 | 4098 | 16.8 | 2.03 | 3 | 25 | 0 | 338 | 0 | 0 | 3 | 10 | 0 | 0 | 60 | 0.5 | 81
78 | 10 | 1.77 | 1.44 | 2041.4 | 4098 | 16.8 | 2.03 | 3 | 25 | 0 | 348 | 0 | 0 | 3 | 10 | 0 | 0 | 60 | 0.5 | 87.4
78 | 10 | 1.77 | 1.44 | 2041.4 | 4098 | 16.8 | 2.03 | 3 | 25 | 0 | 371 | 0 | 0 | 3 | 10 | 0 | 0 | 60 | 0.5 | 97.2
78 | 10 | 1.77 | 1.44 | 2041.4 | 4098 | 16.8 | 2.03 | 3 | 25 | 0 | 243 | 0 | 0 | 3 | 10 | 0 | 0 | 60 | 0.5 | 2.24
78 | 10 | 1.77 | 1.44 | 2041.4 | 4098 | 16.8 | 2.03 | 3 | 25 | 0 | 254 | 0 | 0 | 3 | 10 | 0 | 0 | 60 | 0.5 | 3.64
78 | 10 | 1.77 | 1.44 | 2041.4 | 4098 | 16.8 | 2.03 | 3 | 25 | 0 | 263 | 0 | 0 | 3 | 10 | 0 | 0 | 60 | 0.5 | 4.76
78 | 10 | 1.77 | 1.44 | 2041.4 | 4098 | 16.8 | 2.03 | 3 | 25 | 0 | 272 | 0 | 0 | 3 | 10 | 0 | 0 | 60 | 0.5 | 6.44
248.85 | 34.65 | 5.481 | 4.473 | 4212.5895 | 9856.35 | 1160 | 37 | 3 | 25 | 0 | 283 | 0 | 0 | 3 | 10 | 0 | 0 | 60 | 0.5 | 9.52
248.85 | 34.65 | 5.481 | 4.473 | 4212.5895 | 9856.35 | 1160 | 37 | 3 | 25 | 0 | 294 | 0 | 0 | 3 | 10 | 0 | 0 | 60 | 0.5 | 13.2
248.85 | 34.65 | 5.481 | 4.473 | 4212.5895 | 9856.35 | 1160 | 37 | 3 | 25 | 0 | 304 | 0 | 0 | 3 | 10 | 0 | 0 | 60 | 0.5 | 17.1
248.85 | 34.65 | 5.481 | 4.473 | 4212.5895 | 9856.35 | 1160 | 37 | 3 | 25 | 0 | 319 | 0 | 0 | 3 | 10 | 0 | 0 | 60 | 0.5 | 24.4
248.85 | 34.65 | 5.481 | 4.473 | 4212.5895 | 9856.35 | 1160 | 37 | 3 | 25 | 0 | 340 | 0 | 0 | 3 | 10 | 0 | 0 | 60 | 0.5 | 35.9
248.85 | 34.65 | 5.481 | 4.473 | 4212.5895 | 9856.35 | 1160 | 37 | 3 | 25 | 0 | 352 | 0 | 0 | 3 | 10 | 0 | 0 | 60 | 0.5 | 48.2
237 | 33 | 5.22 | 4.26 | 4011.99 | 9387 | 85.5 | 2.925 | 3 | 25 | 0 | 364 | 0 | 0 | 3 | 10 | 0 | 0 | 60 | 0.5 | 61.1
237 | 33 | 5.22 | 4.26 | 4011.99 | 9387 | 85.5 | 2.925 | 3 | 25 | 0 | 389 | 0 | 0 | 3 | 10 | 0 | 0 | 60 | 0.5 | 80.7
237 | 33 | 5.22 | 4.26 | 4011.99 | 9387 | 85.5 | 2.925 | 3 | 25 | 0 | 403 | 0 | 0 | 3 | 10 | 0 | 0 | 60 | 0.5 | 86
237 | 33 | 5.22 | 4.26 | 4011.99 | 9387 | 85.5 | 2.925 | 3 | 25 | 0 | 419 | 0 | 0 | 3 | 10 | 0 | 0 | 60 | 0.5 | 93.6
237 | 33 | 5.22 | 4.26 | 4011.99 | 9387 | 85.5 | 2.925 | 3 | 500 | 4 | 300 | 16 | 0 | 6 | 60 | 1.6 | 0.4 | 134 | 13.3 | 43.4
237 | 33 | 5.22 | 4.26 | 4011.99 | 9387 | 85.5 | 2.925 | 3 | 500 | 4 | 300 | 16 | 0 | 6 | 60 | 1.6 | 1.4 | 322 | 13.3 | 44.9
237 | 33 | 5.22 | 4.26 | 4011.99 | 9387 | 171 | 5.85 | 3 | 500 | 4 | 300 | 16 | 0 | 6 | 60 | 1.6 | 2.4 | 462 | 13.3 | 41
237 | 33 | 5.22 | 4.26 | 4011.99 | 9387 | 171 | 5.85 | 3 | 500 | 4 | 300 | 16 | 0 | 6 | 60 | 1.6 | 3.4 | 650 | 13.3 | 40.4
237 | 33 | 5.22 | 4.26 | 4011.99 | 9387 | 171 | 5.85 | 3 | 500 | 4 | 300 | 16 | 0 | 6 | 60 | 1.6 | 4.4 | 917 | 13.3 | 42.4
237 | 33 | 5.22 | 4.26 | 4011.99 | 9387 | 171 | 5.85 | 3 | 500 | 4 | 300 | 16 | 0 | 6 | 60 | 1.6 | 5.4 | 1030 | 13.3 | 40.3
237 | 33 | 5.22 | 4.26 | 4011.99 | 9387 | 171 | 5.85 | 3 | 500 | 4 | 300 | 16 | 0 | 6 | 60 | 1.6 | 6.4 | 1250 | 13.3 | 40.9
237 | 33 | 5.22 | 4.26 | 4011.99 | 9387 | 285 | 9.75 | 3 | 500 | 4 | 300 | 16 | 0 | 6 | 60 | 1.6 | 7.4 | 1520 | 13.3 | 39.4
237 | 33 | 5.22 | 4.26 | 4011.99 | 9387 | 285 | 9.75 | 3 | 500 | 4 | 300 | 16 | 0 | 6 | 60 | 1.6 | 8.4 | 1930 | 13.3 | 39.7
237 | 33 | 5.22 | 4.26 | 4011.99 | 9387 | 285 | 9.75 | 3 | 500 | 4 | 300 | 16 | 0 | 6 | 60 | 1.6 | 9.4 | 2200 | 13.3 | 39.7
237 | 33 | 5.22 | 4.26 | 4011.99 | 9387 | 285 | 9.75 | 3 | 500 | 4 | 300 | 16 | 0 | 6 | 60 | 1.6 | 10.4 | 2590 | 13.3 | 37.5
237 | 33 | 5.22 | 4.26 | 4011.99 | 9387 | 285 | 9.75 | 3 | 500 | 4 | 300 | 16 | 0 | 6 | 60 | 1.6 | 11.4 | 2800 | 13.3 | 37.8
237 | 33 | 5.22 | 4.26 | 4011.99 | 9387 | 285 | 9.75 | 3 | 500 | 4 | 300 | 16 | 0 | 6 | 60 | 1.6 | 12.4 | 3020 | 13.3 | 38.7
237 | 33 | 5.22 | 4.26 | 4011.99 | 9387 | 399 | 13.65 | 3 | 500 | 4 | 300 | 16 | 0 | 6 | 60 | 1.6 | 13.4 | 3370 | 13.3 | 36.9
237 | 33 | 5.22 | 4.26 | 4011.99 | 9387 | 399 | 13.65 | 3 | 500 | 4 | 300 | 16 | 0 | 6 | 60 | 1.6 | 14.4 | 3820 | 13.3 | 36.9
237 | 33 | 5.22 | 4.26 | 4011.99 | 9387 | 399 | 13.65 | 3 | 500 | 4 | 300 | 16 | 0 | 6 | 60 | 1.6 | 15.4 | 4240 | 13.3 | 35.6
237 | 33 | 5.22 | 4.26 | 4011.99 | 9387 | 399 | 13.65 | 3 | 500 | 4 | 300 | 16 | 0 | 6 | 60 | 1.6 | 16.4 | 84.2 | 13.3 | 50
237 | 33 | 5.22 | 4.26 | 4011.99 | 9387 | 399 | 13.65 | 3 | 500 | 4 | 300 | 16 | 0 | 6 | 60 | 1.6 | 17.4 | 243 | 13.3 | 50.9
237 | 33 | 5.22 | 4.26 | 4011.99 | 9387 | 399 | 13.65 | 3 | 500 | 4 | 300 | 16 | 0 | 6 | 60 | 1.6 | 18.4 | 421 | 13.3 | 48.5
237 | 33 | 5.22 | 4.26 | 4011.99 | 9387 | 684 | 23.4 | 3 | 500 | 4 | 300 | 16 | 0 | 6 | 60 | 1.6 | 19.4 | 530 | 13.3 | 46.7
237 | 33 | 5.22 | 4.26 | 4011.99 | 9387 | 684 | 23.4 | 3 | 500 | 4 | 300 | 16 | 0 | 6 | 60 | 1.6 | 20.4 | 729 | 13.3 | 45.5
237 | 33 | 5.22 | 4.26 | 4011.99 | 9387 | 684 | 23.4 | 3 | 500 | 4 | 300 | 16 | 0 | 6 | 60 | 1.6 | 21.4 | 1020 | 13.3 | 46.9
237 | 33 | 5.22 | 4.26 | 4011.99 | 9387 | 684 | 23.4 | 3 | 500 | 4 | 300 | 16 | 0 | 6 | 60 | 1.6 | 22.4 | 1280 | 13.3 | 49.9
237 | 33 | 5.22 | 4.26 | 4011.99 | 9387 | 684 | 23.4 | 3 | 500 | 4 | 300 | 16 | 0 | 6 | 60 | 1.6 | 23.4 | 1590 | 13.3 | 49
237 | 33 | 5.22 | 4.26 | 4011.99 | 9387 | 684 | 23.4 | 3 | 500 | 4 | 300 | 16 | 0 | 6 | 60 | 1.6 | 24.4 | 1920 | 13.3 | 45.4
237 | 33 | 5.22 | 4.26 | 4011.99 | 9387 | 0 | 0 | 3 | 500 | 4 | 300 | 16 | 0 | 6 | 60 | 1.6 | 25.4 | 2420 | 13.3 | 51.3
237 | 33 | 5.22 | 4.26 | 4011.99 | 9387 | 0 | 0 | 3 | 500 | 4 | 300 | 16 | 0 | 6 | 60 | 1.6 | 26.4 | 2730 | 13.3 | 49.8
237 | 33 | 5.22 | 4.26 | 4011.99 | 9387 | 0 | 0 | 3 | 500 | 4 | 300 | 16 | 0 | 6 | 60 | 1.6 | 27.4 | 3170 | 13.3 | 48.3
237 | 33 | 5.22 | 4.26 | 4011.99 | 9387 | 0 | 0 | 3 | 500 | 4 | 300 | 16 | 0 | 6 | 60 | 1.6 | 28.4 | 3730 | 13.3 | 45.8
237 | 33 | 5.22 | 4.26 | 4011.99 | 9387 | 0 | 0 | 4 | 400 | 2 | 140 | 0 | 0 | 4.494 | 30.7 | 0 | 0 | 60 | 11.55 | 40.3
237 | 33 | 5.22 | 4.26 | 4011.99 | 9387 | 0 | 0 | 4 | 400 | 2 | 170 | 0 | 0 | 4.494 | 30.7 | 0 | 0 | 60 | 11.55 | 59.4
395 | 55 | 8.7 | 7.1 | 6686.65 | 15645 | 0 | 0 | 4 | 400 | 2 | 200 | 0 | 0 | 4.494 | 30.7 | 0 | 0 | 60 | 11.55 | 71.6
395 | 55 | 8.7 | 7.1 | 6686.65 | 15645 | 0 | 0 | 4 | 400 | 2 | 230 | 0 | 0 | 4.494 | 30.7 | 0 | 0 | 60 | 11.55 | 78.7
395 | 55 | 8.7 | 7.1 | 6686.65 | 15645 | 0 | 0 | 4 | 400 | 2 | 260 | 0 | 0 | 4.494 | 30.7 | 0 | 0 | 60 | 11.55 | 84.7
395 | 55 | 8.7 | 7.1 | 6686.65 | 15645 | 0 | 0 | 4 | 400 | 2 | 300 | 0 | 0 | 4.494 | 30.7 | 0 | 0 | 60 | 11.55 | 88.5
395 | 55 | 8.7 | 7.1 | 6686.65 | 15645 | 0 | 0 | 3 | 300 | 4 | 200 | 31.6 | 0 | 5 | 46.5 | 6 | 0 | 1080 | 6 | 33.8
395 | 55 | 8.7 | 7.1 | 6686.65 | 15645 | 0 | 0 | 3 | 300 | 4 | 250 | 31.6 | 0 | 5 | 46.5 | 6 | 0 | 1080 | 6 | 58.5
395 | 55 | 8.7 | 7.1 | 6686.65 | 15645 | 0 | 0 | 3 | 300 | 4 | 299 | 31.6 | 0 | 5 | 46.5 | 6 | 0 | 1080 | 6 | 74.1
395 | 55 | 8.7 | 7.1 | 6686.65 | 15645 | 0 | 0 | 3 | 300 | 4 | 349 | 31.6 | 0 | 5 | 46.5 | 6 | 0 | 1080 | 6 | 78.1
395 | 55 | 8.7 | 7.1 | 6686.65 | 15645 | 0 | 0 | 3 | 300 | 4 | 399 | 31.6 | 0 | 5 | 46.5 | 6 | 0 | 1080 | 6 | 85.9
395 | 55 | 8.7 | 7.1 | 6686.65 | 15645 | 0 | 0 | 3 | 300 | 4 | 449 | 31.6 | 0 | 5 | 46.5 | 6 | 0 | 1080 | 6 | 88.2
395 | 55 | 8.7 | 7.1 | 6686.65 | 15645 | 0 | 0 | 3 | 300 | 4 | 200 | 31.6 | 0 | 5 | 46.5 | 6 | 0 | 1080 | 6 | 54.1
395 | 55 | 8.7 | 7.1 | 6686.65 | 15645 | 0 | 0 | 3 | 300 | 4 | 249 | 31.6 | 0 | 5 | 46.5 | 6 | 0 | 1080 | 6 | 80.1
395 | 55 | 8.7 | 7.1 | 6686.65 | 15645 | 0 | 0 | 3 | 300 | 4 | 299 | 31.6 | 0 | 5 | 46.5 | 6 | 0 | 1080 | 6 | 89.9
395 | 55 | 8.7 | 7.1 | 6686.65 | 15645 | 0 | 0 | 3 | 300 | 4 | 399 | 31.6 | 0 | 5 | 46.5 | 6 | 0 | 1080 | 6 | 91.9
395 | 55 | 8.7 | 7.1 | 6686.65 | 15645 | 0 | 0 | 3 | 300 | 4 | 449 | 31.6 | 0 | 5 | 46.5 | 6 | 0 | 1080 | 6 | 92.3
395 | 55 | 8.7 | 7.1 | 6686.65 | 15645 | 0 | 0 | 3 | 300 | 4 | 199 | 31.6 | 0 | 5 | 46.5 | 6 | 0 | 1080 | 6 | 58.7
395 | 55 | 8.7 | 7.1 | 6686.65 | 15645 | 0 | 0 | 3 | 300 | 4 | 249 | 31.6 | 0 | 5 | 46.5 | 6 | 0 | 1080 | 6 | 87.8
395 | 55 | 8.7 | 7.1 | 6686.65 | 15645 | 0 | 0 | 3 | 300 | 4 | 299 | 31.6 | 0 | 5 | 46.5 | 6 | 0 | 1080 | 6 | 94.5
395 | 55 | 8.7 | 7.1 | 6686.65 | 15645 | 0 | 0 | 3 | 300 | 4 | 350 | 31.6 | 0 | 5 | 46.5 | 6 | 0 | 1080 | 6 | 94.7
395 | 55 | 8.7 | 7.1 | 6686.65 | 15645 | 0 | 0 | 3 | 300 | 4 | 399 | 31.6 | 0 | 5 | 46.5 | 6 | 0 | 1080 | 6 | 95.4
395 | 55 | 8.7 | 7.1 | 6686.65 | 15645 | 0 | 0 | 3 | 300 | 4 | 449 | 31.6 | 0 | 5 | 46.5 | 6 | 0 | 1080 | 6 | 92.7
395 | 55 | 8.7 | 7.1 | 6686.65 | 15645 | 0 | 0 | 3 | 300 | 4 | 200 | 31.6 | 0 | 5 | 46.5 | 6 | 0 | 1080 | 6 | 60.1
395 | 55 | 8.7 | 7.1 | 6686.65 | 15645 | 0 | 0 | 3 | 300 | 4 | 249 | 31.6 | 0 | 5 | 46.5 | 6 | 0 | 1080 | 6 | 74.7
237 | 33 | 5.22 | 4.26 | 4011.99 | 9387 | 285 | 9.75 | 3 | 300 | 4 | 299 | 31.6 | 0 | 5 | 46.5 | 6 | 0 | 1080 | 6 | 86.4
237 | 33 | 5.22 | 4.26 | 4011.99 | 9387 | 285 | 9.75 | 3 | 300 | 4 | 349 | 31.6 | 0 | 5 | 46.5 | 6 | 0 | 1080 | 6 | 90.4
237 | 33 | 5.22 | 4.26 | 4011.99 | 9387 | 285 | 9.75 | 3 | 300 | 4 | 399 | 31.6 | 0 | 5 | 46.5 | 6 | 0 | 1080 | 6 | 92.3
237 | 33 | 5.22 | 4.26 | 4011.99 | 9387 | 285 | 9.75 | 3 | 300 | 4 | 449 | 31.6 | 0 | 5 | 46.5 | 6 | 0 | 1080 | 6 | 93.2
237 | 33 | 5.22 | 4.26 | 4011.99 | 9387 | 285 | 9.75 | 3 | 300 | 4 | 200 | 31.6 | 0 | 5 | 46.5 | 6 | 0 | 1080 | 6 | 33.8
237 | 33 | 5.22 | 4.26 | 4011.99 | 9387 | 285 | 9.75 | 3 | 300 | 4 | 250 | 31.6 | 0 | 5 | 46.5 | 6 | 0 | 1080 | 6 | 69.7
237 | 33 | 5.22 | 4.26 | 4011.99 | 9387 | 285 | 9.75 | 3 | 300 | 4 | 299 | 31.6 | 0 | 5 | 46.5 | 6 | 0 | 1080 | 6 | 88.1
237 | 33 | 5.22 | 4.26 | 4011.99 | 9387 | 285 | 9.75 | 3 | 300 | 4 | 350 | 31.6 | 0 | 5 | 46.5 | 6 | 0 | 1080 | 6 | 92.5
237 | 33 | 5.22 | 4.26 | 4011.99 | 9387 | 285 | 9.75 | 3 | 300 | 4 | 400 | 31.6 | 0 | 5 | 46.5 | 6 | 0 | 1080 | 6 | 94.2
237 | 33 | 5.22 | 4.26 | 4011.99 | 9387 | 285 | 9.75 | 3 | 300 | 4 | 449 | 31.6 | 0 | 5 | 46.5 | 6 | 0 | 1080 | 6 | 94
237 | 33 | 5.22 | 4.26 | 4011.99 | 9387 | 285 | 9.75 | 3 | 300 | 4 | 199 | 31.6 | 0 | 5 | 46.5 | 6 | 0 | 1080 | 6 | 40.6
237 | 33 | 5.22 | 4.26 | 4011.99 | 9387 | 285 | 9.75 | 3 | 300 | 4 | 250 | 31.6 | 0 | 5 | 46.5 | 6 | 0 | 1080 | 6 | 59.8
237 | 33 | 5.22 | 4.26 | 4011.99 | 9387 | 285 | 9.75 | 3 | 300 | 4 | 299 | 31.6 | 0 | 5 | 46.5 | 6 | 0 | 1080 | 6 | 75.4
237 | 33 | 5.22 | 4.26 | 4011.99 | 9387 | 285 | 9.75 | 3 | 300 | 4 | 349 | 31.6 | 0 | 5 | 46.5 | 6 | 0 | 1080 | 6 | 78.7
237 | 33 | 5.22 | 4.26 | 4011.99 | 9387 | 285 | 9.75 | 3 | 300 | 4 | 399 | 31.6 | 0 | 5 | 46.5 | 6 | 0 | 1080 | 6 | 82.3
237 | 33 | 5.22 | 4.26 | 4011.99 | 9387 | 285 | 9.75 | 3 | 300 | 4 | 448 | 31.6 | 0 | 5 | 46.5 | 6 | 0 | 1080 | 6 | 87.3
237 | 33 | 5.22 | 4.26 | 4011.99 | 9387 | 285 | 9.75 | 3 | 300 | 4 | 300 | 31.6 | 0 | 5 | 46.5 | 6 | 0 | 6.84 | 3 | 87.4
237 | 33 | 5.22 | 4.26 | 4011.99 | 9387 | 285 | 9.75 | 3 | 300 | 4 | 300 | 31.6 | 0 | 5 | 46.5 | 6 | 0 | 29.1 | 3 | 78.3
237 | 33 | 5.22 | 4.26 | 4011.99 | 9387 | 285 | 9.75 | 3 | 300 | 4 | 300 | 31.6 | 0 | 5 | 46.5 | 6 | 0 | 56.3 | 3 | 72.9
237 | 33 | 5.22 | 4.26 | 4011.99 | 9387 | 285 | 9.75 | 3 | 300 | 4 | 300 | 31.6 | 0 | 5 | 46.5 | 6 | 0 | 86.8 | 3 | 74.8
158 | 22 | 3.48 | 2.84 | 2674.66 | 6258 | 0 | 0 | 3 | 300 | 4 | 300 | 31.6 | 0 | 5 | 46.5 | 6 | 0 | 129 | 3 | 71.9
158 | 22 | 3.48 | 2.84 | 2674.66 | 6258 | 0 | 0 | 3 | 300 | 4 | 300 | 31.6 | 0 | 5 | 46.5 | 6 | 0 | 78.5 | 3 | 64
158 | 22 | 3.48 | 2.84 | 2674.66 | 6258 | 0 | 0 | 3 | 300 | 4 | 300 | 31.6 | 0 | 5 | 46.5 | 6 | 0 | 168 | 3 | 69.5
158 | 22 | 3.48 | 2.84 | 2674.66 | 6258 | 0 | 0 | 3 | 300 | 4 | 300 | 31.6 | 0 | 5 | 46.5 | 6 | 0 | 207 | 3 | 70.5
158 | 22 | 3.48 | 2.84 | 2674.66 | 6258 | 0 | 0 | 3 | 300 | 4 | 300 | 31.6 | 0 | 5 | 46.5 | 6 | 0 | 229 | 3 | 68.1
158 | 22 | 3.48 | 2.84 | 2674.66 | 6258 | 0 | 0 | 3 | 300 | 4 | 300 | 31.6 | 0 | 5 | 46.5 | 6 | 0 | 268 | 3 | 65.2
158 | 22 | 3.48 | 2.84 | 2674.66 | 6258 | 0 | 0 | 3 | 300 | 4 | 300 | 31.6 | 0 | 5 | 46.5 | 6 | 0 | 282 | 3 | 62.8
158 | 22 | 3.48 | 2.84 | 2674.66 | 6258 | 0 | 0 | 3 | 300 | 4 | 300 | 31.6 | 0 | 5 | 46.5 | 6 | 0 | 338 | 3 | 64
158 | 22 | 3.48 | 2.84 | 2674.66 | 6258 | 0 | 0 | 3 | 300 | 4 | 300 | 31.6 | 0 | 5 | 46.5 | 6 | 0 | 380 | 3 | 59.8
158 | 22 | 3.48 | 2.84 | 2674.66 | 6258 | 0 | 0 | 3 | 300 | 4 | 300 | 31.6 | 0 | 5 | 46.5 | 6 | 0 | 416 | 3 | 59.1
158 | 22 | 3.48 | 2.84 | 2674.66 | 6258 | 0 | 0 | 3 | 300 | 4 | 300 | 31.6 | 0 | 5 | 46.5 | 6 | 0 | 499 | 3 | 54.7
158 | 22 | 3.48 | 2.84 | 2674.66 | 6258 | 0 | 0 | 3 | 300 | 4 | 300 | 31.6 | 0 | 5 | 46.5 | 6 | 0 | 568 | 3 | 59.3
158 | 22 | 3.48 | 2.84 | 2674.66 | 6258 | 0 | 0 | 3 | 300 | 4 | 300 | 31.6 | 0 | 5 | 46.5 | 6 | 0 | 618 | 3 | 54.8
158 | 22 | 3.48 | 2.84 | 2674.66 | 6258 | 0 | 0 | 3 | 300 | 4 | 300 | 31.6 | 0 | 5 | 46.5 | 6 | 0 | 670 | 3 | 54.8
158 | 22 | 3.48 | 2.84 | 2674.66 | 6258 | 0 | 0 | 3 | 300 | 4 | 300 | 31.6 | 0 | 5 | 46.5 | 6 | 0 | 720 | 3 | 49.7
158 | 22 | 3.48 | 2.84 | 2674.66 | 6258 | 0 | 0 | 3 | 300 | 4 | 300 | 31.6 | 0 | 5 | 46.5 | 6 | 0 | 760 | 3 | 50.2
158 | 22 | 3.48 | 2.84 | 2674.66 | 6258 | 0 | 0 | 3 | 300 | 4 | 300 | 31.6 | 0 | 5 | 46.5 | 6 | 0 | 803 | 3 | 47.1
158 | 22 | 3.48 | 2.84 | 2674.66 | 6258 | 0 | 0 | 3 | 300 | 4 | 300 | 31.6 | 0 | 5 | 46.5 | 6 | 0 | 831 | 3 | 46.7
158 | 22 | 3.48 | 2.84 | 2674.66 | 6258 | 0 | 0 | 3 | 300 | 4 | 300 | 31.6 | 0 | 5 | 46.5 | 6 | 0 | 682 | 3 | 42.6
158 | 22 | 3.48 | 2.84 | 2674.66 | 6258 | 0 | 0 | 3 | 300 | 4 | 300 | 31.6 | 0 | 5 | 46.5 | 6 | 0 | 6.89 | 3 | 84.8
158 | 22 | 3.48 | 2.84 | 2674.66 | 6258 | 0 | 0 | 3 | 300 | 4 | 300 | 31.6 | 0 | 5 | 46.5 | 6 | 0 | 17.2 | 3 | 79.8
158 | 22 | 3.48 | 2.84 | 2674.66 | 6258 | 0 | 0 | 3 | 300 | 4 | 300 | 31.6 | 0 | 5 | 46.5 | 6 | 0 | 58 | 3 | 72.2
158 | 22 | 3.48 | 2.84 | 2674.66 | 6258 | 0 | 0 | 3 | 300 | 4 | 300 | 31.6 | 0 | 5 | 46.5 | 6 | 0 | 107 | 3 | 71.4
158 | 22 | 3.48 | 2.84 | 2674.66 | 6258 | 0 | 0 | 3 | 300 | 4 | 300 | 31.6 | 0 | 5 | 46.5 | 6 | 0 | 148 | 3 | 69.1
158 | 22 | 3.48 | 2.84 | 2674.66 | 6258 | 0 | 0 | 3 | 300 | 4 | 300 | 31.6 | 0 | 5 | 46.5 | 6 | 0 | 187 | 3 | 66.2
158 | 22 | 3.48 | 2.84 | 2674.66 | 6258 | 0 | 0 | 3 | 300 | 4 | 300 | 31.6 | 0 | 5 | 46.5 | 6 | 0 | 217 | 3 | 67.6
158 | 22 | 3.48 | 2.84 | 2674.66 | 6258 | 0 | 0 | 3 | 300 | 4 | 300 | 31.6 | 0 | 5 | 46.5 | 6 | 0 | 258 | 3 | 69.8
158 | 22 | 3.48 | 2.84 | 2674.66 | 6258 | 0 | 0 | 3 | 300 | 4 | 300 | 31.6 | 0 | 5 | 46.5 | 6 | 0 | 278 | 3 | 66
158 | 22 | 3.48 | 2.84 | 2674.66 | 6258 | 0 | 0 | 3 | 300 | 4 | 300 | 31.6 | 0 | 5 | 46.5 | 6 | 0 | 350 | 3 | 70.9
158 | 22 | 3.48 | 2.84 | 2674.66 | 6258 | 0 | 0 | 3 | 300 | 4 | 300 | 31.6 | 0 | 5 | 46.5 | 6 | 0 | 377 | 3 | 63.3
158 | 22 | 3.48 | 2.84 | 2674.66 | 6258 | 0 | 0 | 3 | 300 | 4 | 300 | 31.6 | 0 | 5 | 46.5 | 6 | 0 | 409 | 3 | 60.2
158 | 22 | 3.48 | 2.84 | 2674.66 | 6258 | 0 | 0 | 3 | 300 | 4 | 300 | 31.6 | 0 | 5 | 46.5 | 6 | 0 | 470 | 3 | 66.9
158 | 22 | 3.48 | 2.84 | 2674.66 | 6258 | 0 | 0 | 3 | 300 | 4 | 300 | 31.6 | 0 | 5 | 46.5 | 6 | 0 | 509 | 3 | 71
158 | 22 | 3.48 | 2.84 | 2674.66 | 6258 | 0 | 0 | 3 | 300 | 4 | 300 | 31.6 | 0 | 5 | 46.5 | 6 | 0 | 540 | 3 | 63.8
158 | 22 | 3.48 | 2.84 | 2674.66 | 6258 | 0 | 0 | 3 | 300 | 4 | 300 | 31.6 | 0 | 5 | 46.5 | 6 | 0 | 580 | 3 | 60.3
158 | 22 | 3.48 | 2.84 | 2674.66 | 6258 | 0 | 0 | 3 | 300 | 4 | 300 | 31.6 | 0 | 5 | 46.5 | 6 | 0 | 660 | 3 | 61.6
158 | 22 | 3.48 | 2.84 | 2674.66 | 6258 | 0 | 0 | 3 | 300 | 4 | 300 | 31.6 | 0 | 5 | 46.5 | 6 | 0 | 690 | 3 | 64.1
158 | 22 | 3.48 | 2.84 | 2674.66 | 6258 | 0 | 0 | 3 | 300 | 4 | 300 | 31.6 | 0 | 5 | 46.5 | 6 | 0 | 740 | 3 | 65
158 | 22 | 3.48 | 2.84 | 2674.66 | 6258 | 0 | 0 | 3 | 300 | 4 | 300 | 31.6 | 0 | 5 | 46.5 | 6 | 0 | 831 | 3 | 63.4
158 | 22 | 3.48 | 2.84 | 2674.66 | 6258 | 0 | 0 | 8 | 500 | 2 | 100 | 0 | 0 | 5 | 30 | 0 | 0 | 60 | 1.5 | 18.1
158 | 22 | 3.48 | 2.84 | 2674.66 | 6258 | 0 | 0 | 8 | 500 | 2 | 110 | 0 | 0 | 5 | 30 | 0 | 0 | 60 | 1.5 | 26.1
158 | 22 | 3.48 | 2.84 | 2674.66 | 6258 | 0 | 0 | 8 | 500 | 2 | 120 | 0 | 0 | 5 | 30 | 0 | 0 | 60 | 1.5 | 36.1
158 | 22 | 3.48 | 2.84 | 2674.66 | 6258 | 0 | 0 | 8 | 500 | 2 | 130 | 0 | 0 | 5 | 30 | 0 | 0 | 60 | 1.5 | 48.9
158 | 22 | 3.48 | 2.84 | 2674.66 | 6258 | 0 | 0 | 8 | 500 | 2 | 140 | 0 | 0 | 5 | 30 | 0 | 0 | 60 | 1.5 | 56.9
158 | 22 | 3.48 | 2.84 | 2674.66 | 6258 | 0 | 0 | 8 | 500 | 2 | 150 | 0 | 0 | 5 | 30 | 0 | 0 | 60 | 1.5 | 70.8
158 | 22 | 3.48 | 2.84 | 2674.66 | 6258 | 0 | 0 | 8 | 500 | 2 | 160 | 0 | 0 | 5 | 30 | 0 | 0 | 60 | 1.5 | 81.8
158 | 22 | 3.48 | 2.84 | 2674.66 | 6258 | 0 | 0 | 8 | 500 | 2 | 170 | 0 | 0 | 5 | 30 | 0 | 0 | 60 | 1.5 | 88.6
158 | 22 | 3.48 | 2.84 | 2674.66 | 6258 | 0 | 0 | 8 | 500 | 2 | 180 | 0 | 0 | 5 | 30 | 0 | 0 | 60 | 1.5 | 92.7
158 | 22 | 3.48 | 2.84 | 2674.66 | 6258 | 0 | 0 | 8 | 500 | 2 | 190 | 0 | 0 | 5 | 30 | 0 | 0 | 60 | 1.5 | 95.7
158 | 22 | 3.48 | 2.84 | 2674.66 | 6258 | 0 | 0 | 8 | 500 | 2 | 200 | 0 | 0 | 5 | 30 | 0 | 0 | 60 | 1.5 | 99.8
158 | 22 | 3.48 | 2.84 | 2674.66 | 6258 | 0 | 0 | 8 | 500 | 2 | 220 | 0 | 0 | 5 | 30 | 0 | 0 | 60 | 1.5 | 99.8
158 | 22 | 3.48 | 2.84 | 2674.66 | 6258 | 0 | 0 | 8 | 500 | 2 | 240 | 0 | 0 | 5 | 30 | 0 | 0 | 60 | 1.5 | 99.8
158 | 22 | 3.48 | 2.84 | 2674.66 | 6258 | 0 | 0 | 8 | 500 | 2 | 260 | 0 | 0 | 5 | 30 | 0 | 0 | 60 | 1.5 | 99.7
158 | 22 | 3.48 | 2.84 | 2674.66 | 6258 | 0 | 0 | 8 | 500 | 2 | 280 | 0 | 0 | 5 | 30 | 0 | 0 | 60 | 1.5 | 99.7
158 | 22 | 3.48 | 2.84 | 2674.66 | 6258 | 0 | 0 | 8 | 500 | 2 | 300 | 0 | 0 | 5 | 30 | 0 | 0 | 60 | 1.5 | 99.4
158 | 22 | 3.48 | 2.84 | 2674.66 | 6258 | 0 | 0 | 8 | 500 | 2 | 110 | 0 | 0 | 5 | 30 | 0 | 0 | 60 | 1.5 | 2.32
158 | 22 | 3.48 | 2.84 | 2674.66 | 6258 | 0 | 0 | 8 | 500 | 2 | 120 | 0 | 0 | 5 | 30 | 0 | 0 | 60 | 1.5 | 7.05
158 | 22 | 3.48 | 2.84 | 2674.66 | 6258 | 0 | 0 | 8 | 500 | 2 | 130 | 0 | 0 | 5 | 30 | 0 | 0 | 60 | 1.5 | 12.1
158 | 22 | 3.48 | 2.84 | 2674.66 | 6258 | 0 | 0 | 8 | 500 | 2 | 140 | 0 | 0 | 5 | 30 | 0 | 0 | 60 | 1.5 | 18
158 | 22 | 3.48 | 2.84 | 2674.66 | 6258 | 0 | 0 | 8 | 500 | 2 | 150 | 0 | 0 | 5 | 30 | 0 | 0 | 60 | 1.5 | 24.8
158 | 22 | 3.48 | 2.84 | 2674.66 | 6258 | 0 | 0 | 8 | 500 | 2 | 160 | 0 | 0 | 5 | 30 | 0 | 0 | 60 | 1.5 | 39.6
15.01 | 2.09 | 0.3306 | 0.2698 | 254.0927 | 594.51 | 0 | 0 | 8 | 500 | 2 | 170 | 0 | 0 | 5 | 30 | 0 | 0 | 60 | 1.5 | 50.9
15.01 | 2.09 | 0.3306 | 0.2698 | 254.0927 | 594.51 | 0 | 0 | 8 | 500 | 2 | 180 | 0 | 0 | 5 | 30 | 0 | 0 | 60 | 1.5 | 61.9
15.01 | 2.09 | 0.3306 | 0.2698 | 254.0927 | 594.51 | 0 | 0 | 8 | 500 | 2 | 190 | 0 | 0 | 5 | 30 | 0 | 0 | 60 | 1.5 | 69.9
15.01 | 2.09 | 0.3306 | 0.2698 | 254.0927 | 594.51 | 0 | 0 | 8 | 500 | 2 | 200 | 0 | 0 | 5 | 30 | 0 | 0 | 60 | 1.5 | 77
15.01 | 2.09 | 0.3306 | 0.2698 | 254.0927 | 594.51 | 0 | 0 | 8 | 500 | 2 | 220 | 0 | 0 | 5 | 30 | 0 | 0 | 60 | 1.5 | 92.1
15.01 | 2.09 | 0.3306 | 0.2698 | 254.0927 | 594.51 | 0 | 0 | 8 | 500 | 2 | 240 | 0 | 0 | 5 | 30 | 0 | 0 | 60 | 1.5 | 92.9
15.01 | 2.09 | 0.3306 | 0.2698 | 254.0927 | 594.51 | 0 | 0 | 8 | 500 | 2 | 300 | 0 | 0 | 5 | 30 | 0 | 0 | 60 | 1.5 | 98.2
15.01 | 2.09 | 0.3306 | 0.2698 | 254.0927 | 594.51 | 0 | 0 | 4 | 500 | 2 | 100 | 0 | 0 | 5 | 30 | 0 | 0 | 60 | 1.5 | 9.16
15.01 | 2.09 | 0.3306 | 0.2698 | 254.0927 | 594.51 | 0 | 0 | 4 | 500 | 2 | 111 | 0 | 0 | 5 | 30 | 0 | 0 | 60 | 1.5 | 6.18
15.01 | 2.09 | 0.3306 | 0.2698 | 254.0927 | 594.51 | 0 | 0 | 4 | 500 | 2 | 120 | 0 | 0 | 5 | 30 | 0 | 0 | 60 | 1.5 | 12.1
15.01 | 2.09 | 0.3306 | 0.2698 | 254.0927 | 594.51 | 0 | 0 | 4 | 500 | 2 | 130 | 0 | 0 | 5 | 30 | 0 | 0 | 60 | 1.5 | 15.6
15.01 | 2.09 | 0.3306 | 0.2698 | 254.0927 | 594.51 | 0 | 0 | 4 | 500 | 2 | 140 | 0 | 0 | 5 | 30 | 0 | 0 | 60 | 1.5 | 22.2
68.73 | 9.57 | 1.5138 | 1.2354 | 1163.4771 | 2722.23 | 0 | 0 | 4 | 500 | 2 | 150 | 0 | 0 | 5 | 30 | 0 | 0 | 60 | 1.5 | 28.7
68.73 | 9.57 | 1.5138 | 1.2354 | 1163.4771 | 2722.23 | 0 | 0 | 4 | 500 | 2 | 160 | 0 | 0 | 5 | 30 | 0 | 0 | 60 | 1.5 | 38.2
68.73 | 9.57 | 1.5138 | 1.2354 | 1163.4771 | 2722.23 | 0 | 0 | 4 | 500 | 2 | 170 | 0 | 0 | 5 | 30 | 0 | 0 | 60 | 1.5 | 45
68.73 | 9.57 | 1.5138 | 1.2354 | 1163.4771 | 2722.23 | 0 | 0 | 4 | 500 | 2 | 180 | 0 | 0 | 5 | 30 | 0 | 0 | 60 | 1.5 | 55
68.73 | 9.57 | 1.5138 | 1.2354 | 1163.4771 | 2722.23 | 0 | 0 | 4 | 500 | 2 | 190 | 0 | 0 | 5 | 30 | 0 | 0 | 60 | 1.5 | 61.6
68.73 | 9.57 | 1.5138 | 1.2354 | 1163.4771 | 2722.23 | 0 | 0 | 4 | 500 | 2 | 200 | 0 | 0 | 5 | 30 | 0 | 0 | 60 | 1.5 | 68.7
68.73 | 9.57 | 1.5138 | 1.2354 | 1163.4771 | 2722.23 | 0 | 0 | 4 | 500 | 2 | 220 | 0 | 0 | 5 | 30 | 0 | 0 | 60 | 1.5 | 80.8
68.73 | 9.57 | 1.5138 | 1.2354 | 1163.4771 | 2722.23 | 0 | 0 | 4 | 500 | 2 | 240 | 0 | 0 | 5 | 30 | 0 | 0 | 60 | 1.5 | 86.7
68.73 | 9.57 | 1.5138 | 1.2354 | 1163.4771 | 2722.23 | 0 | 0 | 4 | 500 | 2 | 260 | 0 | 0 | 5 | 30 | 0 | 0 | 60 | 1.5 | 91.7
68.73 | 9.57 | 1.5138 | 1.2354 | 1163.4771 | 2722.23 | 0 | 0 | 4 | 500 | 2 | 280 | 0 | 0 | 5 | 30 | 0 | 0 | 60 | 1.5 | 94.4
68.73 | 9.57 | 1.5138 | 1.2354 | 1163.4771 | 2722.23 | 0 | 0 | 4 | 500 | 2 | 300 | 0 | 0 | 5 | 30 | 0 | 0 | 60 | 1.5 | 99.7
68.73 | 9.57 | 1.5138 | 1.2354 | 1163.4771 | 2722.23 | 0 | 0 | 3 | 500 | 2 | 100 | 0 | 0 | 5 | 30 | 0 | 0 | 60 | 1.5 | 0.26
68.73 | 9.57 | 1.5138 | 1.2354 | 1163.4771 | 2722.23 | 0 | 0 | 3 | 500 | 2 | 110 | 0 | 0 | 5 | 30 | 0 | 0 | 60 | 1.5 | 1.14
68.73 | 9.57 | 1.5138 | 1.2354 | 1163.4771 | 2722.23 | 0 | 0 | 3 | 500 | 2 | 120 | 0 | 0 | 5 | 30 | 0 | 0 | 60 | 1.5 | 2.01
68.73 | 9.57 | 1.5138 | 1.2354 | 1163.4771 | 2722.23 | 0 | 0 | 3 | 500 | 2 | 130 | 0 | 0 | 5 | 30 | 0 | 0 | 60 | 1.5 | 5.85
134.3 | 18.7 | 2.958 | 2.414 | 2273.461 | 5319.3 | 0 | 0 | 3 | 500 | 2 | 140 | 0 | 0 | 5 | 30 | 0 | 0 | 60 | 1.5 | 7.03
134.3 | 18.7 | 2.958 | 2.414 | 2273.461 | 5319.3 | 0 | 0 | 3 | 500 | 2 | 150 | 0 | 0 | 5 | 30 | 0 | 0 | 60 | 1.5 | 10.9
134.3 | 18.7 | 2.958 | 2.414 | 2273.461 | 5319.3 | 0 | 0 | 3 | 500 | 2 | 160 | 0 | 0 | 5 | 30 | 0 | 0 | 60 | 1.5 | 15
134.3 | 18.7 | 2.958 | 2.414 | 2273.461 | 5319.3 | 0 | 0 | 3 | 500 | 2 | 170 | 0 | 0 | 5 | 30 | 0 | 0 | 60 | 1.5 | 20.9
134.3 | 18.7 | 2.958 | 2.414 | 2273.461 | 5319.3 | 0 | 0 | 3 | 500 | 2 | 180 | 0 | 0 | 5 | 30 | 0 | 0 | 60 | 1.5 | 27.1
134.3 | 18.7 | 2.958 | 2.414 | 2273.461 | 5319.3 | 0 | 0 | 3 | 500 | 2 | 190 | 0 | 0 | 5 | 30 | 0 | 0 | 60 | 1.5 | 32.5
134.3 | 18.7 | 2.958 | 2.414 | 2273.461 | 5319.3 | 0 | 0 | 3 | 500 | 2 | 200 | 0 | 0 | 5 | 30 | 0 | 0 | 60 | 1.5 | 42.8
134.3 | 18.7 | 2.958 | 2.414 | 2273.461 | 5319.3 | 0 | 0 | 3 | 500 | 2 | 220 | 0 | 0 | 5 | 30 | 0 | 0 | 60 | 1.5 | 57.1
134.3 | 18.7 | 2.958 | 2.414 | 2273.461 | 5319.3 | 0 | 0 | 3 | 500 | 2 | 240 | 0 | 0 | 5 | 30 | 0 | 0 | 60 | 1.5 | 69.8
134.3 | 18.7 | 2.958 | 2.414 | 2273.461 | 5319.3 | 0 | 0 | 3 | 500 | 2 | 260 | 0 | 0 | 5 | 30 | 0 | 0 | 60 | 1.5 | 79.8
134.3 | 18.7 | 2.958 | 2.414 | 2273.461 | 5319.3 | 0 | 0 | 3 | 500 | 2 | 280 | 0 | 0 | 5 | 30 | 0 | 0 | 60 | 1.5 | 87.5
134.3 | 18.7 | 2.958 | 2.414 | 2273.461 | 5319.3 | 0 | 0 | 3 | 500 | 2 | 300 | 0 | 0 | 5 | 30 | 0 | 0 | 60 | 1.5 | 89.6
134.3 | 18.7 | 2.958 | 2.414 | 2273.461 | 5319.3 | 0 | 0 | 8 | 500 | 2 | 100 | 0 | 0 | 5 | 30 | 0 | 0 | 60 | 1.5 | 2.97
134.3 | 18.7 | 2.958 | 2.414 | 2273.461 | 5319.3 | 0 | 0 | 8 | 500 | 2 | 118 | 0 | 0 | 5 | 30 | 0 | 0 | 60 | 1.5 | 7.72
229.1 | 31.9 | 5.046 | 4.118 | 3878.257 | 9074.1 | 0 | 0 | 8 | 500 | 2 | 130 | 0 | 0 | 5 | 30 | 0 | 0 | 60 | 1.5 | 12.5
229.1 | 31.9 | 5.046 | 4.118 | 3878.257 | 9074.1 | 0 | 0 | 8 | 500 | 2 | 143 | 0 | 0 | 5 | 30 | 0 | 0 | 60 | 1.5 | 17.5
229.1 | 31.9 | 5.046 | 4.118 | 3878.257 | 9074.1 | 0 | 0 | 8 | 500 | 2 | 155 | 0 | 0 | 5 | 30 | 0 | 0 | 60 | 1.5 | 23.7
229.1 | 31.9 | 5.046 | 4.118 | 3878.257 | 9074.1 | 0 | 0 | 8 | 500 | 2 | 173 | 0 | 0 | 5 | 30 | 0 | 0 | 60 | 1.5 | 31.5
229.1 | 31.9 | 5.046 | 4.118 | 3878.257 | 9074.1 | 0 | 0 | 8 | 500 | 2 | 196 | 0 | 0 | 5 | 30 | 0 | 0 | 60 | 1.5 | 47.5
229.1 | 31.9 | 5.046 | 4.118 | 3878.257 | 9074.1 | 0 | 0 | 8 | 500 | 2 | 211 | 0 | 0 | 5 | 30 | 0 | 0 | 60 | 1.5 | 61.7
229.1 | 31.9 | 5.046 | 4.118 | 3878.257 | 9074.1 | 0 | 0 | 8 | 500 | 2 | 231 | 0 | 0 | 5 | 30 | 0 | 0 | 60 | 1.5 | 74.5
229.1 | 31.9 | 5.046 | 4.118 | 3878.257 | 9074.1 | 0 | 0 | 8 | 500 | 2 | 254 | 0 | 0 | 5 | 30 | 0 | 0 | 60 | 1.5 | 86.4
229.1 | 31.9 | 5.046 | 4.118 | 3878.257 | 9074.1 | 0 | 0 | 8 | 500 | 2 | 279 | 0 | 0 | 5 | 30 | 0 | 0 | 60 | 1.5 | 93.5
229.1 | 31.9 | 5.046 | 4.118 | 3878.257 | 9074.1 | 0 | 0 | 8 | 500 | 2 | 300 | 0 | 0 | 5 | 30 | 0 | 0 | 60 | 1.5 | 95.5
229.1 | 31.9 | 5.046 | 4.118 | 3878.257 | 9074.1 | 0 | 0 | 8 | 500 | 2 | 100 | 0 | 0 | 5 | 30 | 0 | 0 | 60 | 1.5 | 14.2
229.1 | 31.9 | 5.046 | 4.118 | 3878.257 | 9074.1 | 0 | 0 | 8 | 500 | 2 | 110 | 0 | 0 | 5 | 30 | 0 | 0 | 60 | 1.5 | 17.8
229.1 | 31.9 | 5.046 | 4.118 | 3878.257 | 9074.1 | 0 | 0 | 8 | 500 | 2 | 120 | 0 | 0 | 5 | 30 | 0 | 0 | 60 | 1.5 | 20.8
229.1 | 31.9 | 5.046 | 4.118 | 3878.257 | 9074.1 | 0 | 0 | 8 | 500 | 2 | 128 | 0 | 0 | 5 | 30 | 0 | 0 | 60 | 1.5 | 24.6
312 | 40 | 7.08 | 5.76 | 8165.6 | 16392 | 0 | 0 | 8 | 500 | 2 | 138 | 0 | 0 | 5 | 30 | 0 | 0 | 60 | 1.5 | 27.9
312 | 40 | 7.08 | 5.76 | 8165.6 | 16392 | 0 | 0 | 8 | 500 | 2 | 146 | 0 | 0 | 5 | 30 | 0 | 0 | 60 | 1.5 | 36.5
312 | 40 | 7.08 | 5.76 | 8165.6 | 16392 | 0 | 0 | 8 | 500 | 2 | 156 | 0 | 0 | 5 | 30 | 0 | 0 | 60 | 1.5 | 44.8
312 | 40 | 7.08 | 5.76 | 8165.6 | 16392 | 0 | 0 | 8 | 500 | 2 | 167 | 0 | 0 | 5 | 30 | 0 | 0 | 60 | 1.5 | 55.8
312 | 40 | 7.08 | 5.76 | 8165.6 | 16392 | 0 | 0 | 8 | 500 | 2 | 175 | 0 | 0 | 5 | 30 | 0 | 0 | 60 | 1.5 | 65
312 | 40 | 7.08 | 5.76 | 8165.6 | 16392 | 0 | 0 | 8 | 500 | 2 | 183 | 0 | 0 | 5 | 30 | 0 | 0 | 60 | 1.5 | 73.9
312 | 40 | 7.08 | 5.76 | 8165.6 | 16392 | 0 | 0 | 8 | 500 | 2 | 194 | 0 | 0 | 5 | 30 | 0 | 0 | 60 | 1.5 | 81.9
312 | 40 | 7.08 | 5.76 | 8165.6 | 16392 | 0 | 0 | 8 | 500 | 2 | 209 | 0 | 0 | 5 | 30 | 0 | 0 | 60 | 1.5 | 90.8
312 | 40 | 7.08 | 5.76 | 8165.6 | 16392 | 0 | 0 | 8 | 500 | 2 | 224 | 0 | 0 | 5 | 30 | 0 | 0 | 60 | 1.5 | 97.9
312 | 40 | 7.08 | 5.76 | 8165.6 | 16392 | 0 | 0 | 8 | 500 | 2 | 234 | 0 | 0 | 5 | 30 | 0 | 0 | 60 | 1.5 | 99.7
312 | 40 | 7.08 | 5.76 | 8165.6 | 16392 | 0 | 0 | 8 | 500 | 2 | 249 | 0 | 0 | 5 | 30 | 0 | 0 | 60 | 1.5 | 99.7
39 | 5 | 0.885 | 0.72 | 1020.7 | 2049 | 0 | 0 | 8 | 500 | 2 | 99.8 | 0 | 0 | 5 | 30 | 0 | 0 | 60 | 1.5 | 22.6
39 | 5 | 0.885 | 0.72 | 1020.7 | 2049 | 0 | 0 | 8 | 500 | 2 | 110 | 0 | 0 | 5 | 30 | 0 | 0 | 60 | 1.5 | 27.9
39 | 5 | 0.885 | 0.72 | 1020.7 | 2049 | 0 | 0 | 8 | 500 | 2 | 120 | 0 | 0 | 5 | 30 | 0 | 0 | 60 | 1.5 | 35.9
39 | 5 | 0.885 | 0.72 | 1020.7 | 2049 | 0 | 0 | 8 | 500 | 2 | 130 | 0 | 0 | 5 | 30 | 0 | 0 | 60 | 1.5 | 50.7
39 | 5 | 0.885 | 0.72 | 1020.7 | 2049 | 0 | 0 | 8 | 500 | 2 | 140 | 0 | 0 | 5 | 30 | 0 | 0 | 60 | 1.5 | 65.3
39 | 5 | 0.885 | 0.72 | 1020.7 | 2049 | 0 | 0 | 8 | 500 | 2 | 149 | 0 | 0 | 5 | 30 | 0 | 0 | 60 | 1.5 | 77.4
39 | 5 | 0.885 | 0.72 | 1020.7 | 2049 | 0 | 0 | 8 | 500 | 2 | 160 | 0 | 0 | 5 | 30 | 0 | 0 | 60 | 1.5 | 89.6
39 | 5 | 0.885 | 0.72 | 1020.7 | 2049 | 0 | 0 | 8 | 500 | 2 | 169 | 0 | 0 | 5 | 30 | 0 | 0 | 60 | 1.5 | 95.3
39 | 5 | 0.885 | 0.72 | 1020.7 | 2049 | 0 | 0 | 8 | 500 | 2 | 179 | 0 | 0 | 5 | 30 | 0 | 0 | 60 | 1.5 | 97.9
39 | 5 | 0.885 | 0.72 | 1020.7 | 2049 | 0 | 0 | 8 | 500 | 2 | 199 | 0 | 0 | 5 | 30 | 0 | 0 | 60 | 1.5 | 100
39 | 5 | 0.885 | 0.72 | 1020.7 | 2049 | 0 | 0 | 8 | 500 | 2 | 239 | 0 | 0 | 5 | 30 | 0 | 0 | 60 | 1.5 | 99.7
39 | 5 | 0.885 | 0.72 | 1020.7 | 2049 | 0 | 0 | 8 | 500 | 2 | 259 | 0 | 0 | 5 | 30 | 0 | 0 | 60 | 1.5 | 99.4
39 | 5 | 0.885 | 0.72 | 1020.7 | 2049 | 0 | 0 | 8 | 500 | 2 | 280 | 0 | 0 | 5 | 30 | 0 | 0 | 60 | 1.5 | 100
39 | 5 | 0.885 | 0.72 | 1020.7 | 2049 | 0 | 0 | 8 | 500 | 2 | 299 | 0 | 0 | 5 | 30 | 0 | 0 | 60 | 1.5 | 99.4
39 | 5 | 0.885 | 0.72 | 1020.7 | 2049 | 0 | 0 | 8 | 500 | 2 | 101 | 0 | 0 | 5 | 30 | 0 | 0 | 60 | 1.5 | 30
39 | 5 | 0.885 | 0.72 | 1020.7 | 2049 | 0 | 0 | 8 | 500 | 2 | 110 | 0 | 0 | 5 | 30 | 0 | 0 | 60 | 1.5 | 37.1
39 | 5 | 0.885 | 0.72 | 1020.7 | 2049 | 0 | 0 | 8 | 500 | 2 | 120 | 0 | 0 | 5 | 30 | 0 | 0 | 60 | 1.5 | 43.3
39 | 5 | 0.885 | 0.72 | 1020.7 | 2049 | 0 | 0 | 8 | 500 | 2 | 128 | 0 | 0 | 5 | 30 | 0 | 0 | 60 | 1.5 | 52.5
39 | 5 | 0.885 | 0.72 | 1020.7 | 2049 | 0 | 0 | 8 | 500 | 2 | 140 | 0 | 0 | 5 | 30 | 0 | 0 | 60 | 1.5 | 69.7
39 | 5 | 0.885 | 0.72 | 1020.7 | 2049 | 0 | 0 | 8 | 500 | 2 | 148 | 0 | 0 | 5 | 30 | 0 | 0 | 60 | 1.5 | 80.4
39 | 5 | 0.885 | 0.72 | 1020.7 | 2049 | 0 | 0 | 8 | 500 | 2 | 155 | 0 | 0 | 5 | 30 | 0 | 0 | 60 | 1.5 | 86.6
39 | 5 | 0.885 | 0.72 | 1020.7 | 2049 | 0 | 0 | 8 | 500 | 2 | 165 | 0 | 0 | 5 | 30 | 0 | 0 | 60 | 1.5 | 96.7
39 | 5 | 0.885 | 0.72 | 1020.7 | 2049 | 0 | 0 | 8 | 500 | 2 | 178 | 0 | 0 | 5 | 30 | 0 | 0 | 60 | 1.5 | 98.8
39 | 5 | 0.885 | 0.72 | 1020.7 | 2049 | 0 | 0 | 8 | 500 | 2 | 189 | 0 | 0 | 5 | 30 | 0 | 0 | 60 | 1.5 | 99.7
39 | 5 | 0.885 | 0.72 | 1020.7 | 2049 | 0 | 0 | 8 | 500 | 2 | 220 | 0 | 0 | 5 | 30 | 0 | 0 | 60 | 1.5 | 99.7
39 | 5 | 0.885 | 0.72 | 1020.7 | 2049 | 0 | 0 | 8 | 500 | 2 | 240 | 0 | 0 | 5 | 30 | 0 | 0 | 60 | 1.5 | 99.4
39 | 5 | 0.885 | 0.72 | 1020.7 | 2049 | 0 | 0 | 8 | 500 | 2 | 280 | 0 | 0 | 5 | 30 | 0 | 0 | 60 | 1.5 | 99.7
39 | 5 | 0.885 | 0.72 | 1020.7 | 2049 | 0 | 0 | 8 | 500 | 2 | 300 | 0 | 0 | 5 | 30 | 0 | 0 | 60 | 1.5 | 99.4
39 | 5 | 0.885 | 0.72 | 1020.7 | 2049 | 0 | 0 | 8 | 500 | 2 | 100 | 0 | 0 | 5 | 30 | 0 | 0 | 60 | 1.5 | 0
78 | 10 | 1.77 | 1.44 | 2041.4 | 4098 | 0 | 0 | 8 | 500 | 2 | 121 | 0 | 0 | 5 | 30 | 0 | 0 | 60 | 1.5 | 0
78 | 10 | 1.77 | 1.44 | 2041.4 | 4098 | 0 | 0 | 8 | 500 | 2 | 140 | 0 | 0 | 5 | 30 | 0 | 0 | 60 | 1.5 | 5.88
78 | 10 | 1.77 | 1.44 | 2041.4 | 4098 | 0 | 0 | 8 | 500 | 2 | 160 | 0 | 0 | 5 | 30 | 0 | 0 | 60 | 1.5 | 11.8
78 | 10 | 1.77 | 1.44 | 2041.4 | 4098 | 0 | 0 | 8 | 500 | 2 | 180 | 0 | 0 | 5 | 30 | 0 | 0 | 60 | 1.5 | 27.8
78 | 10 | 1.77 | 1.44 | 2041.4 | 4098 | 0 | 0 | 8 | 500 | 2 | 200 | 0 | 0 | 5 | 30 | 0 | 0 | 60 | 1.5 | 57.8
78 | 10 | 1.77 | 1.44 | 2041.4 | 4098 | 0 | 0 | 8 | 500 | 2 | 220 | 0 | 0 | 5 | 30 | 0 | 0 | 60 | 1.5 | 90.2
78 | 10 | 1.77 | 1.44 | 2041.4 | 4098 | 0 | 0 | 8 | 500 | 2 | 240 | 0 | 0 | 5 | 30 | 0 | 0 | 60 | 1.5 | 96.7
78 | 10 | 1.77 | 1.44 | 2041.4 | 4098 | 138 | 10.26 | 8 | 500 | 2 | 259 | 0 | 0 | 5 | 30 | 0 | 0 | 60 | 1.5 | 100
78 | 10 | 1.77 | 1.44 | 2041.4 | 4098 | 138 | 10.26 | 8 | 500 | 2 | 280 | 0 | 0 | 5 | 30 | 0 | 0 | 60 | 1.5 | 100
78 | 10 | 1.77 | 1.44 | 2041.4 | 4098 | 138 | 10.26 | 8 | 500 | 2 | 300 | 0 | 0 | 5 | 30 | 0 | 0 | 60 | 1.5 | 100
78 | 10 | 1.77 | 1.44 | 2041.4 | 4098 | 138 | 10.26 | 4 | 450 | 4 | 300 | 0 | 0 | 3 | 7.5 | 0 | 0 | 25.3 | 0.1457 | 61.6
78 | 10 | 1.77 | 1.44 | 2041.4 | 4098 | 138 | 10.26 | 4 | 450 | 4 | 300 | 0 | 0 | 3 | 7.5 | 0 | 0 | 61.8 | 0.1457 | 59.4
78 | 10 | 1.77 | 1.44 | 2041.4 | 4098 | 138 | 10.26 | 4 | 450 | 4 | 300 | 0 | 0 | 3 | 7.5 | 0 | 0 | 112 | 0.1457 | 57.9
78 | 10 | 1.77 | 1.44 | 2041.4 | 4098 | 138 | 10.26 | 4 | 450 | 4 | 300 | 0 | 0 | 3 | 7.5 | 0 | 0 | 163 | 0.1457 | 56.2
67.5 | 13.5 | 2.595 | 2.175 | 3355.5 | 5952 | 0 | 0 | 4 | 450 | 4 | 300 | 0 | 0 | 3 | 7.5 | 0 | 0 | 225 | 0.1457 | 54.7
67.5 | 13.5 | 2.595 | 2.175 | 3355.5 | 5952 | 0 | 0 | 4 | 450 | 4 | 300 | 0 | 0 | 3 | 7.5 | 0 | 0 | 295 | 0.1457 | 53
67.5 | 13.5 | 2.595 | 2.175 | 3355.5 | 5952 | 0 | 0 | 4 | 450 | 4 | 300 | 0 | 0 | 3 | 7.5 | 0 | 0 | 391 | 0.1457 | 51.4
156 | 20 | 3.54 | 2.88 | 4082.8 | 8196 | 0 | 0 | 4 | 450 | 4 | 300 | 0 | 0 | 3 | 7.5 | 0 | 0 | 481 | 0.1457 | 50.6
156 | 20 | 3.54 | 2.88 | 4082.8 | 8196 | 0 | 0 | 4 | 450 | 4 | 300 | 0 | 0 | 3 | 7.5 | 0 | 0 | 576 | 0.1457 | 49
156 | 20 | 3.54 | 2.88 | 4082.8 | 8196 | 0 | 0 | 4 | 450 | 4 | 300 | 0 | 0 | 3 | 7.5 | 0 | 0 | 666 | 0.1457 | 47.7
395 | 55 | 8.7 | 7.1 | 6686.65 | 15645 | 0 | 0 | 4 | 450 | 4 | 300 | 0 | 0 | 3 | 7.5 | 0 | 0 | 834 | 0.1457 | 46.4
395 | 55 | 8.7 | 7.1 | 6686.65 | 15645 | 0 | 0 | 4 | 450 | 4 | 300 | 0 | 0 | 3 | 7.5 | 0 | 0 | 1010 | 0.1457 | 45.1
395 | 55 | 8.7 | 7.1 | 6686.65 | 15645 | 0 | 0 | 4 | 450 | 4 | 300 | 0 | 0 | 3 | 7.5 | 0 | 0 | 152 | 0.0569 | 38.1
66 | 12 | 2.67 | 2.13 | 3910.5 | 6634.5 | 0 | 0 | 4 | 450 | 4 | 300 | 0 | 0 | 3 | 7.5 | 0 | 0 | 750 | 0.0569 | 36.3
66 | 12 | 2.67 | 2.13 | 3910.5 | 6634.5 | 0 | 0 | 4 | 450 | 4 | 300 | 0 | 0 | 3 | 7.5 | 0 | 0 | 1350 | 0.0569 | 35.9
66 | 12 | 2.67 | 2.13 | 3910.5 | 6634.5 | 0 | 0 | 4 | 450 | 4 | 300 | 0 | 0 | 3 | 7.5 | 0 | 0 | 2100 | 0.0569 | 35.2
92 | 20 | 3.38 | 2.7 | 3656.1 | 6472 | 0 | 0 | 4 | 450 | 4 | 300 | 0 | 0 | 3 | 7.5 | 0 | 0 | 3140 | 0.0569 | 34.2
92 | 20 | 3.38 | 2.7 | 3656.1 | 6472 | 0 | 0 | 4 | 450 | 4 | 350 | 0 | 0 | 3 | 7.5 | 0 | 0 | 451.8 | 0.0569 | 38.3
92 | 20 | 3.38 | 2.7 | 3656.1 | 6472 | 0 | 0 | 4 | 450 | 4 | 350 | 0 | 0 | 3 | 7.5 | 0 | 0 | 1212 | 0.0569 | 37.5
22.5 | 4.5 | 0.865 | 0.725 | 1118.5 | 1984 | 0 | 0 | 4 | 450 | 4 | 350 | 0 | 0 | 3 | 7.5 | 0 | 0 | 1950 | 0.0569 | 36.3
22.5 | 4.5 | 0.865 | 0.725 | 1118.5 | 1984 | 0 | 0 | 4 | 450 | 4 | 350 | 0 | 0 | 3 | 7.5 | 0 | 0 | 2712 | 0.0569 | 35.6
22.5 | 4.5 | 0.865 | 0.725 | 1118.5 | 1984 | 0 | 0 | 4 | 450 | 4 | 350 | 0 | 0 | 3 | 7.5 | 0 | 0 | 3306 | 0.0569 | 35.1
117 | 15 | 2.655 | 2.16 | 3062.1 | 6147 | 0 | 0 | 4 | 450 | 4 | 350 | 0 | 0 | 3 | 7.5 | 0 | 0 | 306 | 0.0569 | 34.9
117 | 15 | 2.655 | 2.16 | 3062.1 | 6147 | 0 | 0 | 4 | 450 | 4 | 400 | 0 | 0 | 3 | 7.5 | 0 | 0 | 458.4 | 0.0569 | 37.5
117 | 15 | 2.655 | 2.16 | 3062.1 | 6147 | 0 | 0 | 4 | 450 | 4 | 400 | 0 | 0 | 3 | 7.5 | 0 | 0 | 1500 | 0.0569 | 37.6
395 | 55 | 8.7 | 7.1 | 6686.65 | 15645 | 0 | 0 | 4 | 450 | 4 | 400 | 0 | 0 | 3 | 7.5 | 0 | 0 | 306 | 0.0569 | 33.9
395 | 55 | 8.7 | 7.1 | 6686.65 | 15645 | 0 | 0 | 4 | 450 | 4 | 400 | 0 | 0 | 3 | 7.5 | 0 | 0 | 2250 | 0.0569 | 36.5
395 | 55 | 8.7 | 7.1 | 6686.65 | 15645 | 0 | 0 | 4 | 450 | 4 | 400 | 0 | 0 | 3 | 7.5 | 0 | 0 | 3000 | 0.0569 | 36
88 | 16 | 3.56 | 2.84 | 5214 | 8846 | 0 | 0 | 4 | 450 | 4 | 400 | 0 | 0 | 3 | 7.5 | 0 | 0 | 3150 | 0.0569 | 35.8
88 | 16 | 3.56 | 2.84 | 5214 | 8846 | 0 | 0 | 3 | 500 | 4 | 200 | 16 | 0 | 6 | 60 | 1.6 | 0.4 | 60 | 13.33 | 0.928
88 | 16 | 3.56 | 2.84 | 5214 | 8846 | 0 | 0 | 3 | 500 | 4 | 225 | 16 | 0 | 6 | 60 | 1.6 | 0.4 | 60 | 13.33 | 2.1
118.5 | 16.5 | 2.61 | 2.13 | 2005.995 | 4693.5 | 0 | 0 | 3 | 500 | 4 | 250 | 16 | 0 | 6 | 60 | 1.6 | 0.4 | 60 | 13.33 | 10.1
118.5 | 16.5 | 2.61 | 2.13 | 2005.995 | 4693.5 | 0 | 0 | 3 | 500 | 4 | 275 | 16 | 0 | 6 | 60 | 1.6 | 0.4 | 60 | 13.33 | 22.6
118.5 | 16.5 | 2.61 | 2.13 | 2005.995 | 4693.5 | 0 | 0 | 3 | 500 | 4 | 300 | 16 | 0 | 6 | 60 | 1.6 | 0.4 | 60 | 13.33 | 42.4
156 | 20 | 3.54 | 2.88 | 4082.8 | 8196 | 0 | 0 | 3 | 500 | 4 | 325 | 16 | 0 | 6 | 60 | 1.6 | 0.4 | 60 | 13.33 | 61.6
156 | 20 | 3.54 | 2.88 | 4082.8 | 8196 | 0 | 0 | 3 | 500 | 4 | 350 | 16 | 0 | 6 | 60 | 1.6 | 0.4 | 60 | 13.33 | 68.2
156 | 20 | 3.54 | 2.88 | 4082.8 | 8196 | 0 | 0 | 3 | 500 | 4 | 200 | 16 | 0 | 6 | 60 | 1.6 | 0.4 | 60 | 13.33 | 2.97
78 | 10 | 1.77 | 1.44 | 2041.4 | 4098 | 0 | 0 | 3 | 500 | 4 | 225 | 16 | 0 | 6 | 60 | 1.6 | 0.4 | 60 | 13.33 | 8.92
78 | 10 | 1.77 | 1.44 | 2041.4 | 4098 | 0 | 0 | 3 | 500 | 4 | 250 | 16 | 0 | 6 | 60 | 1.6 | 0.4 | 60 | 13.33 | 26.7
78 | 10 | 1.77 | 1.44 | 2041.4 | 4098 | 0 | 0 | 3 | 500 | 4 | 275 | 16 | 0 | 6 | 60 | 1.6 | 0.4 | 60 | 13.33 | 51.7
94.8 | 13.2 | 2.088 | 1.704 | 1604.796 | 3754.8 | 0 | 0 | 3 | 500 | 4 | 300 | 16 | 0 | 6 | 60 | 1.6 | 0.4 | 60 | 13.33 | 71.3
94.8 | 13.2 | 2.088 | 1.704 | 1604.796 | 3754.8 | 0 | 0 | 3 | 500 | 4 | 325 | 16 | 0 | 6 | 60 | 1.6 | 0.4 | 60 | 13.33 | 78.4
94.8 | 13.2 | 2.088 | 1.704 | 1604.796 | 3754.8 | 0 | 0 | 3 | 500 | 4 | 350 | 16 | 0 | 6 | 60 | 1.6 | 0.4 | 60 | 13.33 | 78.2
117 | 15 | 2.655 | 2.16 | 3062.1 | 6147 | 0 | 0 | 3 | 400 | 2 | 250 | 30 | 0 | 10 | 20 | 10 | 0 | 60 | 1 | 0.243
117 | 15 | 2.655 | 2.16 | 3062.1 | 6147 | 0 | 0 | 3 | 400 | 2 | 300 | 30 | 0 | 10 | 20 | 10 | 0 | 60 | 1 | 93.7
117 | 15 | 2.655 | 2.16 | 3062.1 | 6147 | 0 | 0 | 3 | 400 | 2 | 350 | 30 | 0 | 10 | 20 | 10 | 0 | 60 | 1 | 96.4
45 | 9 | 1.73 | 1.45 | 2237 | 3968 | 0 | 0 | 3 | 400 | 4 | 250 | 30 | 0 | 10 | 20 | 10 | 0 | 60 | 1 | 3.4
45 | 9 | 1.73 | 1.45 | 2237 | 3968 | 0 | 0 | 3 | 400 | 4 | 300 | 30 | 0 | 10 | 20 | 10 | 0 | 60 | 1 | 9.71
45 | 9 | 1.73 | 1.45 | 2237 | 3968 | 0 | 0 | 3 | 400 | 4 | 350 | 30 | 0 | 10 | 20 | 10 | 0 | 60 | 1 | 18.4
39 | 5 | 0.885 | 0.72 | 1020.7 | 2049 | 0 | 0 | 3 | 300 | 2 | 250 | 30 | 0 | 10 | 20 | 10 | 0 | 60 | 1 | 26.7
39 | 5 | 0.885 | 0.72 | 1020.7 | 2049 | 0 | 0 | 3 | 300 | 2 | 300 | 30 | 0 | 10 | 20 | 10 | 0 | 60 | 1 | 32.8
39 | 5 | 0.885 | 0.72 | 1020.7 | 2049 | 0 | 0 | 3 | 300 | 2 | 350 | 30 | 0 | 10 | 20 | 10 | 0 | 60 | 1 | 33
39 | 5 | 0.885 | 0.72 | 1020.7 | 2049 | 0 | 0 | 3 | 400 | 3 | 250 | 30 | 0 | 10 | 20 | 10 | 0 | 60 | 1 | 2.91
39 | 5 | 0.885 | 0.72 | 1020.7 | 2049 | 0 | 0 | 3 | 400 | 3 | 300 | 30 | 0 | 10 | 20 | 10 | 0 | 60 | 1 | 42.5
39 | 5 | 0.885 | 0.72 | 1020.7 | 2049 | 0 | 0 | 3 | 400 | 3 | 350 | 30 | 0 | 10 | 20 | 10 | 0 | 60 | 1 | 93.2
39 | 5 | 0.885 | 0.72 | 1020.7 | 2049 | 0 | 0 | 3 | 400 | 3 | 250 | 30 | 0 | 10 | 20 | 10 | 0 | 60 | 1 | 3.4
39 | 5 | 0.885 | 0.72 | 1020.7 | 2049 | 0 | 0 | 3 | 400 | 3 | 300 | 30 | 0 | 10 | 20 | 10 | 0 | 60 | 1 | 9.71
39 | 5 | 0.885 | 0.72 | 1020.7 | 2049 | 0 | 0 | 3 | 400 | 3 | 350 | 30 | 0 | 10 | 20 | 10 | 0 | 60 | 1 | 18.4
39 | 5 | 0.885 | 0.72 | 1020.7 | 2049 | 0 | 0 | 17 | 400 | 3 | 250 | 30 | 0 | 10 | 20 | 10 | 0 | 60 | 1 | 0.243
79 | 11 | 1.74 | 1.42 | 1337.33 | 3129 | 0 | 0 | 17 | 400 | 3 | 300 | 30 | 0 | 10 | 20 | 10 | 0 | 60 | 1 | 1.24
79 | 11 | 1.74 | 1.42 | 1337.33 | 3129 | 0 | 0 | 17 | 400 | 3 | 350 | 30 | 0 | 10 | 20 | 10 | 0 | 60 | 1 | 5.93
79 | 11 | 1.74 | 1.42 | 1337.33 | 3129 | 0 | 0 | 17 | 400 | 5 | 250 | 30 | 0 | 10 | 20 | 10 | 0 | 60 | 1 | 3.73
79 | 11 | 1.74 | 1.42 | 1337.33 | 3129 | 0 | 0 | 17 | 400 | 5 | 300 | 30 | 0 | 10 | 20 | 10 | 0 | 60 | 1 | 10.2
79 | 11 | 1.74 | 1.42 | 1337.33 | 3129 | 0 | 0 | 17 | 400 | 5 | 350 | 30 | 0 | 10 | 20 | 10 | 0 | 60 | 1 | 18.8
85.32 | 11.88 | 1.8792 | 1.5336 | 1444.3164 | 3379.32 | 8.96 | 0.4768 | 17 | 25 | 0 | 250 | 30 | 0 | 10 | 20 | 10 | 0 | 60 | 1 | 11.6
85.32 | 11.88 | 1.8792 | 1.5336 | 1444.3164 | 3379.32 | 8.96 | 0.4768 | 17 | 25 | 0 | 300 | 30 | 0 | 10 | 20 | 10 | 0 | 60 | 1 | 14.3
85.32 | 11.88 | 1.8792 | 1.5336 | 1444.3164 | 3379.32 | 8.96 | 0.4768 | 17 | 25 | 0 | 350 | 30 | 0 | 10 | 20 | 10 | 0 | 60 | 1 | 22.5
85.32 | 11.88 | 1.8792 | 1.5336 | 1444.3164 | 3379.32 | 8.96 | 0.4768 | 17 | 400 | 3 | 250 | 30 | 0 | 10 | 20 | 10 | 0 | 60 | 1 | 1.11
85.32 | 11.88 | 1.8792 | 1.5336 | 1444.3164 | 3379.32 | 8.96 | 0.4768 | 17 | 400 | 3 | 300 | 30 | 0 | 10 | 20 | 10 | 0 | 60 | 1 | 1.67
85.32 | 11.88 | 1.8792 | 1.5336 | 1444.3164 | 3379.32 | 8.96 | 0.4768 | 17 | 400 | 3 | 350 | 30 | 0 | 10 | 20 | 10 | 0 | 60 | 1 | 1.79
85.32 | 11.88 | 1.8792 | 1.5336 | 1444.3164 | 3379.32 | 8.96 | 0.4768 | 4 | 25 | 0 | 250 | 30 | 0 | 10 | 20 | 10 | 0 | 60 | 1 | 7.19
112.18 | 15.62 | 2.4708 | 2.0164 | 1899.0086 | 4443.18 | 0 | 0 | 4 | 25 | 0 | 300 | 30 | 0 | 10 | 20 | 10 | 0 | 60 | 1 | 14.4
112.18 | 15.62 | 2.4708 | 2.0164 | 1899.0086 | 4443.18 | 0 | 0 | 4 | 25 | 0 | 350 | 30 | 0 | 10 | 20 | 10 | 0 | 60 | 1 | 20.6
112.18 | 15.62 | 2.4708 | 2.0164 | 1899.0086 | 4443.18 | 0 | 0 | 4 | 400 | 4 | 250 | 30 | 0 | 10 | 20 | 10 | 0 | 60 | 1 | 35.7
112.18 | 15.62 | 2.4708 | 2.0164 | 1899.0086 | 4443.18 | 0 | 0 | 4 | 400 | 4 | 300 | 30 | 0 | 10 | 20 | 10 | 0 | 60 | 1 | 49.6
112.18 | 15.62 | 2.4708 | 2.0164 | 1899.0086 | 4443.18 | 0 | 0 | 4 | 400 | 4 | 350 | 30 | 0 | 10 | 20 | 10 | 0 | 60 | 1 | 58.3
112.18 | 15.62 | 2.4708 | 2.0164 | 1899.0086 | 4443.18 | 0 | 0 | 4 | 500 | 5 | 250 | 30 | 0 | 10 | 20 | 10 | 0 | 60 | 1 | 5.21
112.18 | 15.62 | 2.4708 | 2.0164 | 1899.0086 | 4443.18 | 0 | 0 | 4 | 500 | 5 | 300 | 30 | 0 | 10 | 20 | 10 | 0 | 60 | 1 | 33.2
136.5 | 17.5 | 3.0975 | 2.52 | 3572.45 | 7171.5 | 0 | 0 | 4 | 500 | 5 | 350 | 30 | 0 | 10 | 20 | 10 | 0 | 60 | 1 | 58.8
136.5 | 17.5 | 3.0975 | 2.52 | 3572.45 | 7171.5 | 0 | 0 | 8 | 300 | 2 | 250 | 30 | 0 | 10 | 20 | 10 | 0 | 60 | 1 | 9.75
136.5 | 17.5 | 3.0975 | 2.52 | 3572.45 | 7171.5 | 0 | 0 | 8 | 300 | 2 | 300 | 30 | 0 | 10 | 20 | 10 | 0 | 60 | 1 | 14.9
136.5 | 17.5 | 3.0975 | 2.52 | 3572.45 | 7171.5 | 0 | 0 | 8 | 300 | 2 | 350 | 30 | 0 | 10 | 20 | 10 | 0 | 60 | 1 | 17.9
136.5 | 17.5 | 3.0975 | 2.52 | 3572.45 | 7171.5 | 0 | 0 | 8 | 400 | 4 | 250 | 30 | 0 | 10 | 20 | 10 | 0 | 60 | 1 | 3.36
136.5 | 17.5 | 3.0975 | 2.52 | 3572.45 | 7171.5 | 0 | 0 | 8 | 400 | 4 | 300 | 30 | 0 | 10 | 20 | 10 | 0 | 60 | 1 | 20.8
136.5 | 17.5 | 3.0975 | 2.52 | 3572.45 | 7171.5 | 0 | 0 | 8 | 400 | 4 | 350 | 30 | 0 | 10 | 20 | 10 | 0 | 60 | 1 | 40
136.5 | 17.5 | 3.0975 | 2.52 | 3572.45 | 7171.5 | 0 | 0 | 8 | 400 | 3 | 250 | 30 | 0 | 10 | 20 | 10 | 0 | 60 | 1 | 1.39
27.6 | 6 | 1.014 | 0.81 | 1096.83 | 1941.6 | 0 | 0 | 8 | 400 | 3 | 300 | 30 | 0 | 10 | 20 | 10 | 0 | 60 | 1 | 66.3
27.6 | 6 | 1.014 | 0.81 | 1096.83 | 1941.6 | 0 | 0 | 8 | 400 | 3 | 350 | 30 | 0 | 10 | 20 | 10 | 0 | 60 | 1 | 91.6
27.6 | 6 | 1.014 | 0.81 | 1096.83 | 1941.6 | 0 | 0 | 3 | 500 | 3 | 225 | 28 | 0 | 4.4 | 29.6 | 8.7 | 0.1 | 60 | 2.83 | 7.31
27.6 | 6 | 1.014 | 0.81 | 1096.83 | 1941.6 | 0 | 0 | 3 | 500 | 3 | 250 | 28 | 0 | 4.4 | 29.6 | 8.7 | 0.1 | 60 | 2.83 | 17.5
27.6 | 6 | 1.014 | 0.81 | 1096.83 | 1941.6 | 0 | 0 | 3 | 500 | 3 | 275 | 28 | 0 | 4.4 | 29.6 | 8.7 | 0.1 | 60 | 2.83 | 35.2
27.6 | 6 | 1.014 | 0.81 | 1096.83 | 1941.6 | 0 | 0 | 3 | 500 | 3 | 300 | 28 | 0 | 4.4 | 29.6 | 8.7 | 0.1 | 60 | 2.83 | 58.7
27.6 | 6 | 1.014 | 0.81 | 1096.83 | 1941.6 | 0 | 0 | 3 | 500 | 3 | 330 | 28 | 0 | 4.4 | 29.6 | 8.7 | 0.1 | 60 | 2.83 | 79.9
46.8 | 6 | 1.062 | 0.864 | 1224.84 | 2458.8 | 0 | 0 | 4 | 500 | 3 | 225 | 28 | 0 | 4.4 | 29.6 | 8.7 | 0.1 | 60 | 2.83 | 13.3
46.8 | 6 | 1.062 | 0.864 | 1224.84 | 2458.8 | 0 | 0 | 4 | 500 | 3 | 250 | 28 | 0 | 4.4 | 29.6 | 8.7 | 0.1 | 60 | 2.83 | 34.2
46.8 | 6 | 1.062 | 0.864 | 1224.84 | 2458.8 | 0 | 0 | 4 | 500 | 3 | 275 | 28 | 0 | 4.4 | 29.6 | 8.7 | 0.1 | 60 | 2.83 | 62.9
46.8 | 6 | 1.062 | 0.864 | 1224.84 | 2458.8 | 0 | 0 | 4 | 500 | 3 | 300 | 28 | 0 | 4.4 | 29.6 | 8.7 | 0.1 | 60 | 2.83 | 70.2
46.8 | 6 | 1.062 | 0.864 | 1224.84 | 2458.8 | 0 | 0 | 4 | 500 | 3 | 330 | 28 | 0 | 4.4 | 29.6 | 8.7 | 0.1 | 60 | 2.83 | 65.3
46.8 | 6 | 1.062 | 0.864 | 1224.84 | 2458.8 | 0 | 0 | 3 | 400 | 3 | 300 | 0 | 0 | 6.17 | 83 | 0 | 10.83 | 60 | 1.15 | 1.08
46.8 | 6 | 1.062 | 0.864 | 1224.84 | 2458.8 | 0 | 0 | 3 | 400 | 3 | 350 | 0 | 0 | 6.17 | 83 | 0 | 10.83 | 60 | 1.15 | 8.66
156 | 20 | 3.54 | 2.88 | 4082.8 | 8196 | 0 | 0 | 3 | 400 | 3 | 400 | 0 | 0 | 6.17 | 83 | 0 | 10.83 | 60 | 1.15 | 21.3
156 | 20 | 3.54 | 2.88 | 4082.8 | 8196 | 0 | 0 | 3 | 400 | 3 | 450 | 0 | 0 | 6.17 | 83 | 0 | 10.83 | 60 | 1.15 | 33.2
156 | 20 | 3.54 | 2.88 | 4082.8 | 8196 | 0 | 0 | 3 | 400 | 3 | 500 | 0 | 0 | 6.17 | 83 | 0 | 10.83 | 60 | 1.15 | 50.2
156 | 20 | 3.54 | 2.88 | 4082.8 | 8196 | 0.45 | 0.2505 | 3 | 400 | 3 | 200 | 0 | 0 | 6.17 | 83 | 0 | 10.83 | 60 | 1.15 | 1.08
156 | 20 | 3.54 | 2.88 | 4082.8 | 8196 | 0.45 | 0.2505 | 3 | 400 | 3 | 250 | 0 | 0 | 6.17 | 83 | 0 | 10.83 | 60 | 1.15 | 2.89
156 | 20 | 3.54 | 2.88 | 4082.8 | 8196 | 0.45 | 0.2505 | 3 | 400 | 3 | 300 | 0 | 0 | 6.17 | 83 | 0 | 10.83 | 60 | 1.15 | 10.5
156 | 20 | 3.54 | 2.88 | 4082.8 | 8196 | 5.5 | 0.95 | 3 | 400 | 3 | 350 | 0 | 0 | 6.17 | 83 | 0 | 10.83 | 60 | 1.15 | 26
156 | 20 | 3.54 | 2.88 | 4082.8 | 8196 | 5.5 | 0.95 | 3 | 400 | 3 | 400 | 0 | 0 | 6.17 | 83 | 0 | 10.83 | 60 | 1.15 | 43.7
156 | 20 | 3.54 | 2.88 | 4082.8 | 8196 | 5.5 | 0.95 | 3 | 400 | 3 | 449 | 0 | 0 | 6.17 | 83 | 0 | 10.83 | 60 | 1.15 | 57
156 | 20 | 3.54 | 2.88 | 4082.8 | 8196 | 17.1 | 2.187 | 3 | 400 | 3 | 499 | 0 | 0 | 6.17 | 83 | 0 | 10.83 | 60 | 1.15 | 65
156 | 20 | 3.54 | 2.88 | 4082.8 | 8196 | 17.1 | 2.187 | 3 | 400 | 3 | 200 | 0 | 0 | 6.17 | 83 | 0 | 10.83 | 60 | 1.15 | 1.81
156 | 20 | 3.54 | 2.88 | 4082.8 | 8196 | 17.1 | 2.187 | 3 | 400 | 3 | 250 | 0 | 0 | 6.17 | 83 | 0 | 10.83 | 60 | 1.15 | 7.94
156 | 20 | 3.54 | 2.88 | 4082.8 | 8196 | 17.1 | 2.187 | 3 | 400 | 3 | 300 | 0 | 0 | 6.17 | 83 | 0 | 10.83 | 60 | 1.15 | 23.1
156 | 20 | 3.54 | 2.88 | 4082.8 | 8196 | 17.1 | 2.187 | 3 | 400 | 3 | 350 | 0 | 0 | 6.17 | 83 | 0 | 10.83 | 60 | 1.15 | 47.7
156 | 20 | 3.54 | 2.88 | 4082.8 | 8196 | 17.1 | 2.187 | 3 | 400 | 3 | 400 | 0 | 0 | 6.17 | 83 | 0 | 10.83 | 60 | 1.15 | 68.2
156 | 20 | 3.54 | 2.88 | 4082.8 | 8196 | 17.1 | 2.187 | 3 | 400 | 3 | 449 | 0 | 0 | 6.17 | 83 | 0 | 10.83 | 60 | 1.15 | 83.4
156 | 20 | 3.54 | 2.88 | 4082.8 | 8196 | 17.1 | 2.187 | 3 | 400 | 3 | 499 | 0 | 0 | 6.17 | 83 | 0 | 10.83 | 60 | 1.15 | 95.3
156 | 20 | 3.54 | 2.88 | 4082.8 | 8196 | 17.1 | 2.187 | 3 | 400 | 3 | 150 | 0 | 0 | 6.17 | 83 | 0 | 10.83 | 60 | 1.15 | 1.08
156 | 20 | 3.54 | 2.88 | 4082.8 | 8196 | 17.1 | 2.187 | 3 | 400 | 3 | 200 | 0 | 0 | 6.17 | 83 | 0 | 10.83 | 60 | 1.15 | 9.75
156 | 20 | 3.54 | 2.88 | 4082.8 | 8196 | 17.1 | 2.187 | 3 | 400 | 3 | 249 | 0 | 0 | 6.17 | 83 | 0 | 10.83 | 60 | 1.15 | 43.7
156 | 20 | 3.54 | 2.88 | 4082.8 | 8196 | 17.1 | 2.187 | 3 | 400 | 3 | 299 | 0 | 0 | 6.17 | 83 | 0 | 10.83 | 60 | 1.15 | 88.4
156 | 20 | 3.54 | 2.88 | 4082.8 | 8196 | 17.1 | 2.187 | 3 | 400 | 3 | 349 | 0 | 0 | 6.17 | 83 | 0 | 10.83 | 60 | 1.15 | 99.6
156 | 20 | 3.54 | 2.88 | 4082.8 | 8196 | 5.5 | 0.95 | 3 | 400 | 3 | 399 | 0 | 0 | 6.17 | 83 | 0 | 10.83 | 60 | 1.15 | 98.9
156 | 20 | 3.54 | 2.88 | 4082.8 | 8196 | 5.5 | 0.95 | 3 | 400 | 3 | 449 | 0 | 0 | 6.17 | 83 | 0 | 10.83 | 60 | 1.15 | 98.6
156 | 20 | 3.54 | 2.88 | 4082.8 | 8196 | 5.5 | 0.95 | 3 | 400 | 3 | 499 | 0 | 0 | 6.17 | 83 | 0 | 10.83 | 60 | 1.15 | 97.1
156 | 20 | 3.54 | 2.88 | 4082.8 | 8196 | 5.5 | 0.95 | 3 | 400 | 3 | 201 | 0 | 0 | 6.17 | 83 | 0 | 10.83 | 60 | 1.15 | 1.08
156 | 20 | 3.54 | 2.88 | 4082.8 | 8196 | 5.5 | 0.95 | 3 | 400 | 3 | 250 | 0 | 0 | 6.17 | 83 | 0 | 10.83 | 60 | 1.15 | 3.97
156 | 20 | 3.54 | 2.88 | 4082.8 | 8196 | 5.5 | 0.95 | 3 | 400 | 3 | 300 | 0 | 0 | 6.17 | 83 | 0 | 10.83 | 60 | 1.15 | 10.1
156 | 20 | 3.54 | 2.88 | 4082.8 | 8196 | 5.5 | 0.95 | 3 | 400 | 3 | 350 | 0 | 0 | 6.17 | 83 | 0 | 10.83 | 60 | 1.15 | 26.4
156 | 20 | 3.54 | 2.88 | 4082.8 | 8196 | 5.5 | 0.95 | 3 | 400 | 3 | 400 | 0 | 0 | 6.17 | 83 | 0 | 10.83 | 60 | 1.15 | 51.6
156 | 20 | 3.54 | 2.88 | 4082.8 | 8196 | 5.5 | 0.95 | 3 | 400 | 3 | 450 | 0 | 0 | 6.17 | 83 | 0 | 10.83 | 60 | 1.15 | 79.4
156 | 20 | 3.54 | 2.88 | 4082.8 | 8196 | 5.5 | 0.95 | 3 | 400 | 3 | 499 | 0 | 0 | 6.17 | 83 | 0 | 10.83 | 60 | 1.15 | 87.4
156 | 20 | 3.54 | 2.88 | 4082.8 | 8196 | 5.5 | 0.95 | 3 | 400 | 3 | 200 | 0 | 0 | 6.17 | 83 | 0 | 10.83 | 60 | 1.15 | 4.33
156 | 20 | 3.54 | 2.88 | 4082.8 | 8196 | 5.5 | 0.95 | 3 | 400 | 3 | 250 | 0 | 0 | 6.17 | 83 | 0 | 10.83 | 60 | 1.15 | 28.2
156 | 20 | 3.54 | 2.88 | 4082.8 | 8196 | 5.5 | 0.95 | 3 | 400 | 3 | 300 | 0 | 0 | 6.17 | 83 | 0 | 10.83 | 60 | 1.15 | 66.4
156 | 20 | 3.54 | 2.88 | 4082.8 | 8196 | 5.5 | 0.95 | 3 | 400 | 3 | 349 | 0 | 0 | 6.17 | 83 | 0 | 10.83 | 60 | 1.15 | 83.4
156 | 20 | 3.54 | 2.88 | 4082.8 | 8196 | 5.5 | 0.95 | 3 | 400 | 3 | 400 | 0 | 0 | 6.17 | 83 | 0 | 10.83 | 60 | 1.15 | 84.5
156 | 20 | 3.54 | 2.88 | 4082.8 | 8196 | 2.4 | 1.336 | 3 | 400 | 3 | 449 | 0 | 0 | 6.17 | 83 | 0 | 10.83 | 60 | 1.15 | 86.3
156 | 20 | 3.54 | 2.88 | 4082.8 | 8196 | 2.4 | 1.336 | 3 | 400 | 3 | 499 | 0 | 0 | 6.17 | 83 | 0 | 10.83 | 60 | 1.15 | 87.7
156 | 20 | 3.54 | 2.88 | 4082.8 | 8196 | 2.4 | 1.336 | 3 | 300 | 3 | 225 | 0 | 0 | 2.8 | 46.7 | 0 | 50.5 | 60 | 0.3 | 12
156 | 20 | 3.54 | 2.88 | 4082.8 | 8196 | 2.4 | 1.336 | 3 | 300 | 3 | 250 | 0 | 0 | 2.8 | 46.7 | 0 | 50.5 | 60 | 0.3 | 23
156 | 20 | 3.54 | 2.88 | 4082.8 | 8196 | 2.4 | 1.336 | 3 | 300 | 3 | 275 | 0 | 0 | 2.8 | 46.7 | 0 | 50.5 | 60 | 0.3 | 45.3
156 | 20 | 3.54 | 2.88 | 4082.8 | 8196 | 2.4 | 1.336 | 3 | 300 | 3 | 225 | 0 | 0 | 2.8 | 46.7 | 0 | 50.5 | 60 | 0.3 | 14
156 | 20 | 3.54 | 2.88 | 4082.8 | 8196 | 2.4 | 1.336 | 3 | 300 | 3 | 250 | 0 | 0 | 2.8 | 46.7 | 0 | 50.5 | 60 | 0.3 | 39.6
156 | 20 | 3.54 | 2.88 | 4082.8 | 8196 | 27.5 | 4.75 | 3 | 300 | 3 | 275 | 0 | 0 | 2.8 | 46.7 | 0 | 50.5 | 60 | 0.3 | 63.3
156 | 20 | 3.54 | 2.88 | 4082.8 | 8196 | 27.5 | 4.75 | 3 | 300 | 3 | 225 | 0 | 0 | 2.8 | 46.7 | 0 | 50.5 | 60 | 0.3 | 24.3
156 | 20 | 3.54 | 2.88 | 4082.8 | 8196 | 27.5 | 4.75 | 3 | 300 | 3 | 250 | 0 | 0 | 2.8 | 46.7 | 0 | 50.5 | 60 | 0.3 | 51
156 | 20 | 3.54 | 2.88 | 4082.8 | 8196 | 27.5 | 4.75 | 3 | 300 | 3 | 275 | 0 | 0 | 2.8 | 46.7 | 0 | 50.5 | 60 | 0.3 | 67.3
156 | 20 | 3.54 | 2.88 | 4082.8 | 8196 | 27.5 | 4.75 | 3 | 300 | 3 | 204 | 50.5 | 0 | 2.8 | 46.7 | 0 | 0 | 60 | 0.3 | 22.3
156 | 20 | 3.54 | 2.88 | 4082.8 | 8196 | 27.5 | 4.75 | 3 | 300 | 3 | 217 | 50.5 | 0 | 2.8 | 46.7 | 0 | 0 | 60 | 0.3 | 23.6
156 | 20 | 3.54 | 2.88 | 4082.8 | 8196 | 27.5 | 4.75 | 3 | 300 | 3 | 228 | 50.5 | 0 | 2.8 | 46.7 | 0 | 0 | 60 | 0.3 | 30.1
156 | 20 | 3.54 | 2.88 | 4082.8 | 8196 | 27.5 | 4.75 | 3 | 300 | 3 | 234 | 50.5 | 0 | 2.8 | 46.7 | 0 | 0 | 60 | 0.3 | 39.4
156 | 20 | 3.54 | 2.88 | 4082.8 | 8196 | 27.5 | 4.75 | 3 | 300 | 3 | 240 | 50.5 | 0 | 2.8 | 46.7 | 0 | 0 | 60 | 0.3 | 50.6
156 | 20 | 3.54 | 2.88 | 4082.8 | 8196 | 81.7 | 10.449 | 3 | 300 | 3 | 245 | 50.5 | 0 | 2.8 | 46.7 | 0 | 0 | 60 | 0.3 | 57.5
156 | 20 | 3.54 | 2.88 | 4082.8 | 8196 | 81.7 | 10.449 | 3 | 300 | 3 | 249 | 50.5 | 0 | 2.8 | 46.7 | 0 | 0 | 60 | 0.3 | 63.2
156 | 20 | 3.54 | 2.88 | 4082.8 | 8196 | 81.7 | 10.449 | 3 | 300 | 3 | 254 | 50.5 | 0 | 2.8 | 46.7 | 0 | 0 | 60 | 0.3 | 68.2
156 | 20 | 3.54 | 2.88 | 4082.8 | 8196 | 81.7 | 10.449 | 3 | 300 | 3 | 263 | 50.5 | 0 | 2.8 | 46.7 | 0 | 0 | 60 | 0.3 | 75.1
156 | 20 | 3.54 | 2.88 | 4082.8 | 8196 | 81.7 | 10.449 | 3 | 300 | 3 | 274 | 50.5 | 0 | 2.8 | 46.7 | 0 | 0 | 60 | 0.3 | 81.9
156 | 20 | 3.54 | 2.88 | 4082.8 | 8196 | 81.7 | 10.449 | 3 | 300 | 3 | 283 | 50.5 | 0 | 2.8 | 46.7 | 0 | 0 | 60 | 0.3 | 85.2
156 | 20 | 3.54 | 2.88 | 4082.8 | 8196 | 81.7 | 10.449 | 3 | 300 | 3 | 292 | 50.5 | 0 | 2.8 | 46.7 | 0 | 0 | 60 | 0.3 | 87.6
156 | 20 | 3.54 | 2.88 | 4082.8 | 8196 | 511.5 | 27.714 | 3 | 300 | 3 | 299 | 50.5 | 0 | 2.8 | 46.7 | 0 | 0 | 60 | 0.3 | 89.1
156 | 20 | 3.54 | 2.88 | 4082.8 | 8196 | 511.5 | 27.714 | 3 | 300 | 3 | 205 | 50.5 | 0 | 2.8 | 46.7 | 0 | 0 | 60 | 0.3 | 14.8
156 | 20 | 3.54 | 2.88 | 4082.8 | 8196 | 511.5 | 27.714 | 3 | 300 | 3 | 217 | 50.5 | 0 | 2.8 | 46.7 | 0 | 0 | 60 | 0.3 | 18.7
156 | 20 | 3.54 | 2.88 | 4082.8 | 8196 | 511.5 | 27.714 | 3 | 300 | 3 | 222 | 50.5 | 0 | 2.8 | 46.7 | 0 | 0 | 60 | 0.3 | 21.8
156 | 20 | 3.54 | 2.88 | 4082.8 | 8196 | 511.5 | 27.714 | 3 | 300 | 3 | 228 | 50.5 | 0 | 2.8 | 46.7 | 0 | 0 | 60 | 0.3 | 26.5
156 | 20 | 3.54 | 2.88 | 4082.8 | 8196 | 511.5 | 27.714 | 3 | 300 | 3 | 232 | 50.5 | 0 | 2.8 | 46.7 | 0 | 0 | 60 | 0.3 | 31.7
156 | 20 | 3.54 | 2.88 | 4082.8 | 8196 | 511.5 | 27.714 | 3 | 300 | 3 | 237 | 50.5 | 0 | 2.8 | 46.7 | 0 | 0 | 60 | 0.3 | 36.1
156 | 20 | 3.54 | 2.88 | 4082.8 | 8196 | 529.1 | 37.895 | 3 | 300 | 3 | 242 | 50.5 | 0 | 2.8 | 46.7 | 0 | 0 | 60 | 0.3 | 42.5
156 | 20 | 3.54 | 2.88 | 4082.8 | 8196 | 529.1 | 37.895 | 3 | 300 | 3 | 246 | 50.5 | 0 | 2.8 | 46.7 | 0 | 0 | 60 | 0.3 | 47.2
156 | 20 | 3.54 | 2.88 | 4082.8 | 8196 | 529.1 | 37.895 | 3 | 300 | 3 | 252 | 50.5 | 0 | 2.8 | 46.7 | 0 | 0 | 60 | 0.3 | 52.6
156 | 20 | 3.54 | 2.88 | 4082.8 | 8196 | 529.1 | 37.895 | 3 | 300 | 3 | 256 | 50.5 | 0 | 2.8 | 46.7 | 0 | 0 | 60 | 0.3 | 56.5
156 | 20 | 3.54 | 2.88 | 4082.8 | 8196 | 529.1 | 37.895 | 3 | 300 | 3 | 262 | 50.5 | 0 | 2.8 | 46.7 | 0 | 0 | 60 | 0.3 | 60.6
156 | 20 | 3.54 | 2.88 | 4082.8 | 8196 | 529.1 | 37.895 | 3 | 300 | 3 | 268 | 50.5 | 0 | 2.8 | 46.7 | 0 | 0 | 60 | 0.3 | 64.3
237 | 33 | 5.22 | 4.26 | 4011.99 | 9387 | 0 | 0 | 3 | 300 | 3 | 276 | 50.5 | 0 | 2.8 | 46.7 | 0 | 0 | 60 | 0.3 | 67.9
237 | 33 | 5.22 | 4.26 | 4011.99 | 9387 | 0 | 0 | 3 | 300 | 3 | 282 | 50.5 | 0 | 2.8 | 46.7 | 0 | 0 | 60 | 0.3 | 70.2
237 | 33 | 5.22 | 4.26 | 4011.99 | 9387 | 0 | 0 | 3 | 300 | 3 | 292 | 50.5 | 0 | 2.8 | 46.7 | 0 | 0 | 60 | 0.3 | 73.3
237 | 33 | 5.22 | 4.26 | 4011.99 | 9387 | 0 | 0 | 3 | 300 | 3 | 217 | 50.5 | 0 | 2.8 | 46.7 | 0 | 0 | 60 | 0.3 | 9.9
237 | 33 | 5.22 | 4.26 | 4011.99 | 9387 | 0 | 0 | 3 | 300 | 3 | 230 | 50.5 | 0 | 2.8 | 46.7 | 0 | 0 | 60 | 0.3 | 15.6
237 | 33 | 5.22 | 4.26 | 4011.99 | 9387 | 0 | 0 | 3 | 300 | 3 | 237 | 50.5 | 0 | 2.8 | 46.7 | 0 | 0 | 60 | 0.3 | 19.7
23 | 5 | 0.845 | 0.675 | 914.025 | 1618 | 0 | 0 | 3 | 300 | 3 | 247 | 50.5 | 0 | 2.8 | 46.7 | 0 | 0 | 60 | 0.3 | 27
23 | 5 | 0.845 | 0.675 | 914.025 | 1618 | 0 | 0 | 3 | 300 | 3 | 257 | 50.5 | 0 | 2.8 | 46.7 | 0 | 0 | 60 | 0.3 | 37.3
23 | 5 | 0.845 | 0.675 | 914.025 | 1618 | 0 | 0 | 3 | 300 | 3 | 267 | 50.5 | 0 | 2.8 | 46.7 | 0 | 0 | 60 | 0.3 | 48
725 | 275 | 36.25 | 43.75 | 33944.25 | 80000 | 0 | 0 | 3 | 300 | 3 | 279 | 50.5 | 0 | 2.8 | 46.7 | 0 | 0 | 60 | 0.3 | 61.9
725 | 275 | 36.25 | 43.75 | 33944.25 | 80000 | 0 | 0 | 3 | 2.5 | 3 | 289 | 50.5 | 0 | 2.8 | 46.7 | 0 | 0 | 60 | 0.3 | 71
725 | 275 | 36.25 | 43.75 | 33944.25 | 80000 | 0 | 0 | 3 | 300 | 3 | 205 | 50.5 | 0 | 2.8 | 46.7 | 0 | 0 | 60 | 0.3 | 8.35
23 | 5 | 0.845 | 0.675 | 914.025 | 1618 | 0 | 0 | 3 | 300 | 3 | 220 | 50.5 | 0 | 2.8 | 46.7 | 0 | 0 | 60 | 0.3 | 14.6
23 | 5 | 0.845 | 0.675 | 914.025 | 1618 | 0 | 0 | 3 | 300 | 3 | 237 | 50.5 | 0 | 2.8 | 46.7 | 0 | 0 | 60 | 0.3 | 20.8
23 | 5 | 0.845 | 0.675 | 914.025 | 1618 | 0 | 0 | 3 | 300 | 3 | 250 | 50.5 | 0 | 2.8 | 46.7 | 0 | 0 | 60 | 0.3 | 24.9
725 | 275 | 36.25 | 43.75 | 33944.25 | 80000 | 0 | 0 | 3 | 300 | 3 | 262 | 50.5 | 0 | 2.8 | 46.7 | 0 | 0 | 60 | 0.3 | 27.2
725 | 275 | 36.25 | 43.75 | 33944.25 | 80000 | 0 | 0 | 3 | 300 | 3 | 272 | 50.5 | 0 | 2.8 | 46.7 | 0 | 0 | 60 | 0.3 | 31.1
725 | 275 | 36.25 | 43.75 | 33944.25 | 80000 | 0 | 0 | 3 | 300 | 3 | 283 | 50.5 | 0 | 2.8 | 46.7 | 0 | 0 | 60 | 0.3 | 39.2
725 | 275 | 36.25 | 43.75 | 33944.25 | 80000 | 0 | 0 | 3 | 300 | 3 | 293 | 50.5 | 0 | 2.8 | 46.7 | 0 | 0 | 60 | 0.3 | 49.8
725 | 275 | 36.25 | 43.75 | 33944.25 | 80000 | 0 | 0 | 3 | 300 | 3 | 208 | 50.5 | 0 | 2.8 | 46.7 | 0 | 0 | 60 | 0.3 | 3.43
725 | 275 | 36.25 | 43.75 | 33944.25 | 80000 | 0 | 0 | 3 | 300 | 3 | 222 | 50.5 | 0 | 2.8 | 46.7 | 0 | 0 | 60 | 0.3 | 4.98
725 | 275 | 36.25 | 43.75 | 33944.25 | 80000 | 0 | 0 | 3 | 300 | 3 | 235 | 50.5 | 0 | 2.8 | 46.7 | 0 | 0 | 60 | 0.3 | 7.57
725 | 275 | 36.25 | 43.75 | 33944.25 | 80000 | 0 | 0 | 3 | 300 | 3 | 248 | 50.5 | 0 | 2.8 | 46.7 | 0 | 0 | 60 | 0.3 | 11.5
725 | 275 | 36.25 | 43.75 | 33944.25 | 80000 | 0 | 0 | 3 | 300 | 3 | 259 | 50.5 | 0 | 2.8 | 46.7 | 0 | 0 | 60 | 0.3 | 14.8
725 | 275 | 36.25 | 43.75 | 33944.25 | 80000 | 0 | 0 | 3 | 300 | 3 | 275 | 50.5 | 0 | 2.8 | 46.7 | 0 | 0 | 60 | 0.3 | 23.1
725 | 275 | 36.25 | 43.75 | 33944.25 | 80000 | 0 | 0 | 3 | 300 | 3 | 290 | 50.5 | 0 | 2.8 | 46.7 | 0 | 0 | 60 | 0.3 | 35
725 | 275 | 36.25 | 43.75 | 33944.25 | 80000 | 0 | 0 | 3 | 300 | 3 | 206 | 50.5 | 0 | 2.8 | 46.7 | 0 | 0 | 60 | 0.3 | 2.14
725 | 275 | 36.25 | 43.75 | 33944.25 | 80000 | 0 | 0 | 3 | 300 | 3 | 221 | 50.5 | 0 | 2.8 | 46.7 | 0 | 0 | 60 | 0.3 | 3.17
725 | 275 | 36.25 | 43.75 | 33944.25 | 80000 | 0 | 0 | 3 | 300 | 3 | 232 | 50.5 | 0 | 2.8 | 46.7 | 0 | 0 | 60 | 0.3 | 4.98
725 | 275 | 36.25 | 43.75 | 33944.25 | 80000 | 0 | 0 | 3 | 300 | 3 | 244 | 50.5 | 0 | 2.8 | 46.7 | 0 | 0 | 60 | 0.3 | 7.83
725 | 275 | 36.25 | 43.75 | 33944.25 | 80000 | 0 | 0 | 3 | 300 | 3 | 259 | 50.5 | 0 | 2.8 | 46.7 | 0 | 0 | 60 | 0.3 | 9.9
725 | 275 | 36.25 | 43.75 | 33944.25 | 80000 | 0 | 0 | 3 | 300 | 3 | 273 | 50.5 | 0 | 2.8 | 46.7 | 0 | 0 | 60 | 0.3 | 12.5
725 | 275 | 36.25 | 43.75 | 33944.25 | 80000 | 0 | 0 | 3 | 300 | 3 | 288 | 50.5 | 0 | 2.8 | 46.7 | 0 | 0 | 60 | 0.3 | 19
725 | 275 | 36.25 | 43.75 | 33944.25 | 80000 | 0 | 0 | 3 | 300 | 3 | 211 | 50.5 | 0 | 2.8 | 46.7 | 0 | 0 | 60 | 0.3 | 2.39
725 | 275 | 36.25 | 43.75 | 33944.25 | 80000 | 0 | 0 | 3 | 300 | 3 | 230 | 50.5 | 0 | 2.8 | 46.7 | 0 | 0 | 60 | 0.3 | 4.21
725 | 275 | 36.25 | 43.75 | 33944.25 | 80000 | 0 | 0 | 3 | 300 | 3 | 244 | 50.5 | 0 | 2.8 | 46.7 | 0 | 0 | 60 | 0.3 | 6.02
725 | 275 | 36.25 | 43.75 | 33944.25 | 80000 | 0 | 0 | 3 | 300 | 3 | 258 | 50.5 | 0 | 2.8 | 46.7 | 0 | 0 | 60 | 0.3 | 7.83
23 | 5 | 0.845 | 0.675 | 914.025 | 1618 | 0 | 0 | 3 | 300 | 3 | 274 | 50.5 | 0 | 2.8 | 46.7 | 0 | 0 | 60 | 0.3 | 10.7
23 | 5 | 0.845 | 0.675 | 914.025 | 1618 | 0 | 0 | 3 | 300 | 3 | 293 | 50.5 | 0 | 2.8 | 46.7 | 0 | 0 | 60 | 0.3 | 15.9
23 | 5 | 0.845 | 0.675 | 914.025 | 1618 | 0 | 0 | 3 | 400 | 2 | 140 | 0 | 0 | 4.494 | 30 | 0 | 0 | 60 | 14.85 | 29.4
23 | 5 | 0.845 | 0.675 | 914.025 | 1618 | 0 | 0 | 3 | 400 | 2 | 180 | 0 | 0 | 4.494 | 30 | 0 | 0 | 60 | 14.85 | 61.1
23 | 5 | 0.845 | 0.675 | 914.025 | 1618 | 0 | 0 | 3 | 400 | 2 | 225 | 0 | 0 | 4.494 | 30 | 0 | 0 | 60 | 14.85 | 81.5
23 | 5 | 0.845 | 0.675 | 914.025 | 1618 | 0 | 0 | 3 | 400 | 2 | 260 | 0 | 0 | 4.494 | 30 | 0 | 0 | 60 | 14.85 | 88.2
23 | 5 | 0.845 | 0.675 | 914.025 | 1618 | 0 | 0 | 3 | 400 | 2 | 299 | 0 | 0 | 4.494 | 30 | 0 | 0 | 60 | 14.85 | 90.2
23 | 5 | 0.845 | 0.675 | 914.025 | 1618 | 0 | 0 | 3 | 400 | 2 | 339 | 0 | 0 | 4.494 | 30 | 0 | 0 | 60 | 14.85 | 91
23 | 5 | 0.845 | 0.675 | 914.025 | 1618 | 0 | 0 | 3 | 400 | 3.5 | 180 | 16 | 0 | 4 | 40 | 10 | 0 | 2100 | 2.5 | 56.8
23 | 5 | 0.845 | 0.675 | 914.025 | 1618 | 0 | 0 | 3 | 400 | 3.5 | 210 | 16 | 0 | 4 | 40 | 10 | 0 | 2100 | 2.5 | 88.4
23 | 5 | 0.845 | 0.675 | 914.025 | 1618 | 0 | 0 | 3 | 400 | 3.5 | 240 | 16 | 0 | 4 | 40 | 10 | 0 | 2100 | 2.5 | 100
23 | 5 | 0.845 | 0.675 | 914.025 | 1618 | 0 | 0 | 3 | 400 | 3.5 | 180 | 16 | 0 | 4 | 40 | 10 | 0 | 2100 | 2.5 | 69.6
725 | 275 | 36.25 | 43.75 | 33944.25 | 80000 | 0 | 0 | 3 | 400 | 3.5 | 210 | 16 | 0 | 4 | 40 | 10 | 0 | 2100 | 2.5 | 79.7
725 | 275 | 36.25 | 43.75 | 33944.25 | 80000 | 0 | 0 | 3 | 400 | 3.5 | 240 | 20 | 0 | 4 | 40 | 10 | 0 | 2100 | 2.5 | 100
725 | 275 | 36.25 | 43.75 | 33944.25 | 80000 | 0 | 0 | 3 | 400 | 3.5 | 180 | 20 | 0 | 4 | 40 | 10 | 0 | 4200 | 2.5 | 42.4
725 | 275 | 36.25 | 43.75 | 33944.25 | 80000 | 0 | 0 | 3 | 400 | 3.5 | 210 | 20 | 0 | 4 | 40 | 10 | 0 | 4200 | 2.5 | 85.2
725 | 275 | 36.25 | 43.75 | 33944.25 | 80000 | 0 | 0 | 3 | 400 | 3.5 | 240 | 20 | 0 | 4 | 40 | 10 | 0 | 4200 | 2.5 | 99.5
725 | 275 | 36.25 | 43.75 | 33944.25 | 80000 | 0 | 0 | 3 | 400 | 3.5 | 180 | 20 | 0 | 4 | 40 | 10 | 0 | 4200 | 2.5 | 72.7
725 | 275 | 36.25 | 43.75 | 33944.25 | 80000 | 0 | 0 | 3 | 400 | 3.5 | 210 | 20 | 0 | 4 | 40 | 10 | 0 | 4200 | 2.5 | 79.9
725 | 275 | 36.25 | 43.75 | 33944.25 | 80000 | 0 | 0 | 1 | 400 | 3.5 | 180 | 20 | 0 | 4 | 40 | 10 | 0 | 62.4 | 2.5 | 39.5
725 | 275 | 36.25 | 43.75 | 33944.25 | 80000 | 0 | 0 | 1 | 400 | 3.5 | 180 | 20 | 0 | 4 | 40 | 10 | 0 | 307.2 | 2.5 | 45
725 | 275 | 36.25 | 43.75 | 33944.25 | 80000 | 0 | 0 | 1 | 400 | 3.5 | 180 | 20 | 0 | 4 | 40 | 10 | 0 | 552 | 2.5 | 43.3
725 | 275 | 36.25 | 43.75 | 33944.25 | 80000 | 0 | 0 | 1 | 400 | 3.5 | 180 | 20 | 0 | 4 | 40 | 10 | 0 | 798 | 2.5 | 48.2
725 | 275 | 36.25 | 43.75 | 33944.25 | 80000 | 0 | 0 | 1 | 400 | 3.5 | 180 | 20 | 0 | 4 | 40 | 10 | 0 | 1026 | 2.5 | 42.5
725 | 275 | 36.25 | 43.75 | 33944.25 | 80000 | 0 | 0 | 1 | 400 | 3.5 | 180 | 20 | 0 | 4 | 40 | 10 | 0 | 1266 | 2.5 | 45.8
725 | 275 | 36.25 | 43.75 | 33944.25 | 80000 | 0 | 0 | 1 | 400 | 3.5 | 180 | 20 | 0 | 4 | 40 | 10 | 0 | 1494 | 2.5 | 44.7
725 | 275 | 36.25 | 43.75 | 33944.25 | 80000 | 0 | 0 | 1 | 400 | 3.5 | 180 | 20 | 0 | 4 | 40 | 10 | 0 | 1752 | 2.5 | 40.9
725 | 275 | 36.25 | 43.75 | 33944.25 | 80000 | 0 | 0 | 1 | 400 | 3.5 | 180 | 20 | 0 | 4 | 40 | 10 | 0 | 1986 | 2.5 | 52.6
725 | 275 | 36.25 | 43.75 | 33944.25 | 80000 | 0 | 0 | 1 | 400 | 3.5 | 180 | 20 | 0 | 4 | 40 | 10 | 0 | 2220 | 2.5 | 51.8
109.2 | 14 | 2.478 | 2.016 | 2857.96 | 5737.2 | 72.5 | 2.3125 | 1 | 400 | 3.5 | 180 | 20 | 0 | 4 | 40 | 10 | 0 | 2460 | 2.5 | 52
109.2 | 14 | 2.478 | 2.016 | 2857.96 | 5737.2 | 72.5 | 2.3125 | 1 | 400 | 3.5 | 180 | 20 | 0 | 4 | 40 | 10 | 0 | 2700 | 2.5 | 44.1
109.2 | 14 | 2.478 | 2.016 | 2857.96 | 5737.2 | 72.5 | 2.3125 | 1 | 400 | 3.5 | 180 | 20 | 0 | 4 | 40 | 10 | 0 | 2946 | 2.5 | 43.9
109.2 | 14 | 2.478 | 2.016 | 2857.96 | 5737.2 | 72.5 | 2.3125 | 1 | 400 | 3.5 | 180 | 20 | 0 | 4 | 40 | 10 | 0 | 3186 | 2.5 | 44.1
109.2 | 14 | 2.478 | 2.016 | 2857.96 | 5737.2 | 72.5 | 2.3125 | 1 | 400 | 3.5 | 180 | 20 | 0 | 4 | 40 | 10 | 0 | 3414 | 2.5 | 50.4
109.2 | 14 | 2.478 | 2.016 | 2857.96 | 5737.2 | 72.5 | 2.3125 | 1 | 400 | 3.5 | 180 | 20 | 0 | 4 | 40 | 10 | 0 | 3654 | 2.5 | 44.7
109.2 | 14 | 2.478 | 2.016 | 2857.96 | 5737.2 | 33.75 | 1.9 | 1 | 400 | 3.5 | 180 | 20 | 0 | 4 | 40 | 10 | 0 | 3900 | 2.5 | 54.8
109.2 | 14 | 2.478 | 2.016 | 2857.96 | 5737.2 | 33.75 | 1.9 | 1 | 400 | 3.5 | 180 | 20 | 0 | 4 | 40 | 10 | 0 | 4146 | 2.5 | 42.8
109.2 | 14 | 2.478 | 2.016 | 2857.96 | 5737.2 | 33.75 | 1.9 | 1 | 400 | 3.5 | 180 | 20 | 0 | 4 | 40 | 10 | 0 | 4314 | 2.5 | 50.7
109.2 | 14 | 2.478 | 2.016 | 2857.96 | 5737.2 | 33.75 | 1.9 | 3 | 400 | 3.5 | 180 | 20 | 0 | 4 | 40 | 10 | 0 | 63 | 2.5 | 48
109.2 | 14 | 2.478 | 2.016 | 2857.96 | 5737.2 | 33.75 | 1.9 | 3 | 400 | 3.5 | 180 | 20 | 0 | 4 | 40 | 10 | 0 | 316.2 | 2.5 | 49.9
109.2 | 14 | 2.478 | 2.016 | 2857.96 | 5737.2 | 33.75 | 1.9 | 3 | 400 | 3.5 | 180 | 20 | 0 | 4 | 40 | 10 | 0 | 552.6 | 2.5 | 49.3
109.2 | 14 | 2.478 | 2.016 | 2857.96 | 5737.2 | 23.75 | 3.0375 | 3 | 400 | 3.5 | 180 | 20 | 0 | 4 | 40 | 10 | 0 | 1026 | 2.5 | 49.9
109.2 | 14 | 2.478 | 2.016 | 2857.96 | 5737.2 | 23.75 | 3.0375 | 3 | 400 | 3.5 | 180 | 20 | 0 | 4 | 40 | 10 | 0 | 1272 | 2.5 | 49.9
109.2 | 14 | 2.478 | 2.016 | 2857.96 | 5737.2 | 23.75 | 3.0375 | 3 | 400 | 3.5 | 180 | 20 | 0 | 4 | 40 | 10 | 0 | 1752 | 2.5 | 43.3
109.2 | 14 | 2.478 | 2.016 | 2857.96 | 5737.2 | 23.75 | 3.0375 | 3 | 400 | 3.5 | 180 | 20 | 0 | 4 | 40 | 10 | 0 | 2220 | 2.5 | 47.7
109.2 | 14 | 2.478 | 2.016 | 2857.96 | 5737.2 | 23.75 | 3.0375 | 3 | 400 | 3.5 | 180 | 20 | 0 | 4 | 40 | 10 | 0 | 2712 | 2.5 | 51.8
109.2 | 14 | 2.478 | 2.016 | 2857.96 | 5737.2 | 23.75 | 3.0375 | 3 | 400 | 3.5 | 180 | 20 | 0 | 4 | 40 | 10 | 0 | 3420 | 2.5 | 45
109.2 | 14 | 2.478 | 2.016 | 2857.96 | 5737.2 | 35 | 1.8625 | 3 | 400 | 3.5 | 180 | 20 | 0 | 4 | 40 | 10 | 0 | 3666 | 2.5 | 55.3
109.2 | 14 | 2.478 | 2.016 | 2857.96 | 5737.2 | 35 | 1.8625 | 3 | 400 | 3.5 | 180 | 20 | 0 | 4 | 40 | 10 | 0 | 3906 | 2.5 | 49
109.2 | 14 | 2.478 | 2.016 | 2857.96 | 5737.2 | 35 | 1.8625 | 3 | 400 | 3.5 | 180 | 20 | 0 | 4 | 40 | 10 | 0 | 4314 | 2.5 | 47.1
109.2 | 14 | 2.478 | 2.016 | 2857.96 | 5737.2 | 35 | 1.8625 | 3 | 400 | 3.5 | 180 | 20 | 0 | 4 | 40 | 10 | 0 | 65.4 | 2.5 | 78.7
109.2 | 14 | 2.478 | 2.016 | 2857.96 | 5737.2 | 35 | 1.8625 | 3 | 400 | 3.5 | 180 | 20 | 0 | 4 | 40 | 10 | 0 | 310.2 | 2.5 | 79.6
109.2 | 14 | 2.478 | 2.016 | 2857.96 | 5737.2 | 35 | 1.8625 | 3 | 400 | 3.5 | 180 | 20 | 0 | 4 | 40 | 10 | 0 | 546.6 | 2.5 | 78.7
109.2 | 14 | 2.478 | 2.016 | 2857.96 | 5737.2 | 33.75 | 1.9 | 3 | 400 | 3.5 | 180 | 20 | 0 | 4 | 40 | 10 | 0 | 792 | 2.5 | 78.2
109.2 | 14 | 2.478 | 2.016 | 2857.96 | 5737.2 | 33.75 | 1.9 | 3 | 400 | 3.5 | 180 | 20 | 0 | 4 | 40 | 10 | 0 | 1026 | 2.5 | 78.5
109.2 | 14 | 2.478 | 2.016 | 2857.96 | 5737.2 | 33.75 | 1.9 | 3 | 400 | 3.5 | 180 | 20 | 0 | 4 | 40 | 10 | 0 | 1272 | 2.5 | 78.2
109.2 | 14 | 2.478 | 2.016 | 2857.96 | 5737.2 | 33.75 | 1.9 | 3 | 400 | 3.5 | 180 | 20 | 0 | 4 | 40 | 10 | 0 | 1752 | 2.5 | 72.8
109.2 | 14 | 2.478 | 2.016 | 2857.96 | 5737.2 | 33.75 | 1.9 | 3 | 400 | 3.5 | 180 | 20 | 0 | 4 | 40 | 10 | 0 | 1986 | 2.5 | 71.9
109.2 | 14 | 2.478 | 2.016 | 2857.96 | 5737.2 | 33.75 | 1.9 | 3 | 400 | 3.5 | 180 | 20 | 0 | 4 | 40 | 10 | 0 | 2226 | 2.5 | 73.6
109.2 | 14 | 2.478 | 2.016 | 2857.96 | 5737.2 | 33.75 | 1.9 | 3 | 400 | 3.5 | 180 | 20 | 0 | 4 | 40 | 10 | 0 | 2460 | 2.5 | 73.3
109.2 | 14 | 2.478 | 2.016 | 2857.96 | 5737.2 | 33.75 | 1.9 | 3 | 400 | 3.5 | 180 | 20 | 0 | 4 | 40 | 10 | 0 | 2706 | 2.5 | 74.7
109.2 | 14 | 2.478 | 2.016 | 2857.96 | 5737.2 | 33.75 | 1.9 | 3 | 400 | 3.5 | 180 | 20 | 0 | 4 | 40 | 10 | 0 | 2952 | 2.5 | 74.1
109.2 | 14 | 2.478 | 2.016 | 2857.96 | 5737.2 | 33.75 | 1.9 | 3 | 400 | 3.5 | 180 | 20 | 0 | 4 | 40 | 10 | 0 | 3186 | 2.5 | 71.7
109.2 | 14 | 2.478 | 2.016 | 2857.96 | 5737.2 | 33.75 | 1.9 | 3 | 400 | 3.5 | 180 | 20 | 0 | 4 | 40 | 10 | 0 | 3420 | 2.5 | 71.9
109.2 | 14 | 2.478 | 2.016 | 2857.96 | 5737.2 | 33.75 | 1.9 | 3 | 400 | 3.5 | 180 | 20 | 0 | 4 | 40 | 10 | 0 | 3660 | 2.5 | 73.8
109.2 | 14 | 2.478 | 2.016 | 2857.96 | 5737.2 | 33.75 | 1.9 | 3 | 400 | 3.5 | 180 | 20 | 0 | 4 | 40 | 10 | 0 | 3912 | 2.5 | 72.8
109.2 | 14 | 2.478 | 2.016 | 2857.96 | 5737.2 | 33.75 | 1.9 | 3 | 400 | 3.5 | 180 | 20 | 0 | 4 | 40 | 10 | 0 | 4146 | 2.5 | 74.4
109.2 | 14 | 2.478 | 2.016 | 2857.96 | 5737.2 | 33.75 | 1.9 | 3 | 400 | 3.5 | 180 | 20 | 0 | 4 | 40 | 10 | 0 | 4314 | 2.5 | 70.6
109.2 | 14 | 2.478 | 2.016 | 2857.96 | 5737.2 | 33.75 | 1.9 | 1 | 400 | 2 | 300 | 0 | 0 | 5 | 10 | 0 | 0 | 30 | 2.5 | 80.6
109.2 | 14 | 2.478 | 2.016 | 2857.96 | 5737.2 | 33.75 | 1.9 | 1 | 400 | 2 | 300 | 0 | 0 | 5 | 10 | 0 | 0 | 60 | 2.5 | 78.3
109.2 | 14 | 2.478 | 2.016 | 2857.96 | 5737.2 | 33.75 | 1.9 | 1 | 400 | 2 | 300 | 0 | 0 | 5 | 10 | 0 | 0 | 90 | 2.5 | 77.9
109.2 | 14 | 2.478 | 2.016 | 2857.96 | 5737.2 | 33.75 | 1.9 | 1 | 400 | 2 | 300 | 0 | 0 | 5 | 10 | 0 | 0 | 120 | 2.5 | 77.6
109.2 | 14 | 2.478 | 2.016 | 2857.96 | 5737.2 | 33.75 | 1.9 | 1 | 400 | 2 | 300 | 0 | 0 | 5 | 10 | 0 | 0 | 150 | 2.5 | 77.5
109.2 | 14 | 2.478 | 2.016 | 2857.96 | 5737.2 | 33.75 | 1.9 | 1 | 400 | 2 | 300 | 0 | 0 | 5 | 10 | 0 | 0 | 180 | 2.5 | 77.3
109.2 | 14 | 2.478 | 2.016 | 2857.96 | 5737.2 | 33.75 | 1.9 | 1 | 1.25 | 2 | 300 | 0 | 0 | 5 | 10 | 0 | 0 | 30 | 2.5 | 56.2
109.2 | 14 | 2.478 | 2.016 | 2857.96 | 5737.2 | 33.75 | 1.9 | 1 | 1.25 | 2 | 300 | 0 | 0 | 5 | 10 | 0 | 0 | 60 | 2.5 | 58.5
109.2 | 14 | 2.478 | 2.016 | 2857.96 | 5737.2 | 33.75 | 1.9 | 1 | 1.25 | 2 | 300 | 0 | 0 | 5 | 10 | 0 | 0 | 90 | 2.5 | 60
109.2 | 14 | 2.478 | 2.016 | 2857.96 | 5737.2 | 33.75 | 1.9 | 1 | 1.25 | 2 | 300 | 0 | 0 | 5 | 10 | 0 | 0 | 120 | 2.5 | 56.9
109.2 | 14 | 2.478 | 2.016 | 2857.96 | 5737.2 | 33.75 | 1.9 | 1 | 1.25 | 2 | 300 | 0 | 0 | 5 | 10 | 0 | 0 | 150 | 2.5 | 53.1
109.2 | 14 | 2.478 | 2.016 | 2857.96 | 5737.2 | 33.75 | 1.9 | 1 | 1.25 | 2 | 300 | 0 | 0 | 5 | 10 | 0 | 0 | 180 | 2.5 | 53.5
109.2 | 14 | 2.478 | 2.016 | 2857.96 | 5737.2 | 33.75 | 1.9 | 1 | 1.25 | 1 | 300 | 0 | 0 | 5 | 10 | 0 | 0 | 30 | 2.5 | 62.6
109.2 | 14 | 2.478 | 2.016 | 2857.96 | 5737.2 | 33.75 | 1.9 | 1 | 1.25 | 1 | 300 | 0 | 0 | 5 | 10 | 0 | 0 | 60 | 2.5 | 60.2
109.2 | 14 | 2.478 | 2.016 | 2857.96 | 5737.2 | 33.75 | 1.9 | 1 | 1.25 | 1 | 300 | 0 | 0 | 5 | 10 | 0 | 0 | 90 | 2.5 | 59.8
109.2 | 14 | 2.478 | 2.016 | 2857.96 | 5737.2 | 72.5 | 2.3125 | 1 | 1.25 | 1 | 300 | 0 | 0 | 5 | 10 | 0 | 0 | 120 | 2.5 | 60.3
109.2 | 14 | 2.478 | 2.016 | 2857.96 | 5737.2 | 72.5 | 2.3125 | 1 | 1.25 | 1 | 300 | 0 | 0 | 5 | 10 | 0 | 0 | 150 | 2.5 | 54.9
109.2 | 14 | 2.478 | 2.016 | 2857.96 | 5737.2 | 72.5 | 2.3125 | 1 | 1.25 | 1 | 300 | 0 | 0 | 5 | 10 | 0 | 0 | 180 | 2.5 | 62.1
109.2 | 14 | 2.478 | 2.016 | 2857.96 | 5737.2 | 72.5 | 2.3125 | 1 | 1.25 | 2 | 300 | 0 | 0 | 5 | 10 | 0 | 0 | 30 | 2.5 | 60.2
109.2 | 14 | 2.478 | 2.016 | 2857.96 | 5737.2 | 72.5 | 2.3125 | 1 | 1.25 | 2 | 300 | 0 | 0 | 5 | 10 | 0 | 0 | 60 | 2.5 | 62.4
109.2 | 14 | 2.478 | 2.016 | 2857.96 | 5737.2 | 72.5 | 2.3125 | 1 | 1.25 | 2 | 300 | 0 | 0 | 5 | 10 | 0 | 0 | 90 | 2.5 | 62.5
109.2 | 14 | 2.478 | 2.016 | 2857.96 | 5737.2 | 33.75 | 1.9 | 1 | 1.25 | 2 | 300 | 0 | 0 | 5 | 10 | 0 | 0 | 120 | 2.5 | 59.4
109.2 | 14 | 2.478 | 2.016 | 2857.96 | 5737.2 | 33.75 | 1.9 | 1 | 1.25 | 2 | 300 | 0 | 0 | 5 | 10 | 0 | 0 | 150 | 2.5 | 60.9
109.2 | 14 | 2.478 | 2.016 | 2857.96 | 5737.2 | 33.75 | 1.9 | 1 | 1.25 | 2 | 300 | 0 | 0 | 5 | 10 | 0 | 0 | 180 | 2.5 | 57.5
109.2 | 14 | 2.478 | 2.016 | 2857.96 | 5737.2 | 33.75 | 1.9 | 1 | 400 | 2 | 300 | 0 | 0 | 5 | 10 | 0 | 0 | 30 | 2.5 | 34.9
109.2 | 14 | 2.478 | 2.016 | 2857.96 | 5737.2 | 33.75 | 1.9 | 1 | 400 | 2 | 300 | 0 | 0 | 5 | 10 | 0 | 0 | 60 | 2.5 | 36.8
109.2 | 14 | 2.478 | 2.016 | 2857.96 | 5737.2 | 33.75 | 1.9 | 1 | 400 | 2 | 300 | 0 | 0 | 5 | 10 | 0 | 0 | 90 | 2.5 | 36.8
109.2 | 14 | 2.478 | 2.016 | 2857.96 | 5737.2 | 23.75 | 3.0375 | 1 | 400 | 2 | 300 | 0 | 0 | 5 | 10 | 0 | 0 | 120 | 2.5 | 37.5
109.2 | 14 | 2.478 | 2.016 | 2857.96 | 5737.2 | 23.75 | 3.0375 | 1 | 400 | 2 | 300 | 0 | 0 | 5 | 10 | 0 | 0 | 150 | 2.5 | 38.7
109.2 | 14 | 2.478 | 2.016 | 2857.96 | 5737.2 | 23.75 | 3.0375 | 1 | 400 | 2 | 300 | 0 | 0 | 5 | 10 | 0 | 0 | 180 | 2.5 | 37.5
109.2 | 14 | 2.478 | 2.016 | 2857.96 | 5737.2 | 23.75 | 3.0375 | 1 | 1.25 | 2 | 300 | 0 | 0 | 5 | 10 | 0 | 0 | 30 | 2.5 | 66.2
109.2 | 14 | 2.478 | 2.016 | 2857.96 | 5737.2 | 23.75 | 3.0375 | 1 | 1.25 | 2 | 300 | 0 | 0 | 5 | 10 | 0 | 0 | 60 | 2.5 | 68.2
109.2 | 14 | 2.478 | 2.016 | 2857.96 | 5737.2 | 23.75 | 3.0375 | 1 | 1.25 | 2 | 300 | 0 | 0 | 5 | 10 | 0 | 0 | 90 | 2.5 | 65
109.2 | 14 | 2.478 | 2.016 | 2857.96 | 5737.2 | 35 | 1.8625 | 1 | 1.25 | 2 | 300 | 0 | 0 | 5 | 10 | 0 | 0 | 120 | 2.5 | 67.9
109.2 | 14 | 2.478 | 2.016 | 2857.96 | 5737.2 | 35 | 1.8625 | 1 | 1.25 | 2 | 300 | 0 | 0 | 5 | 10 | 0 | 0 | 150 | 2.5 | 66.4
109.2 | 14 | 2.478 | 2.016 | 2857.96 | 5737.2 | 35 | 1.8625 | 1 | 1.25 | 2 | 300 | 0 | 0 | 5 | 10 | 0 | 0 | 180 | 2.5 | 66.3
109.2 | 14 | 2.478 | 2.016 | 2857.96 | 5737.2 | 35 | 1.8625 | 1 | 1.25 | 4 | 300 | 0 | 0 | 5 | 10 | 0 | 0 | 30 | 2.5 | 37.5
109.2 | 14 | 2.478 | 2.016 | 2857.96 | 5737.2 | 35 | 1.8625 | 1 | 1.25 | 4 | 300 | 0 | 0 | 5 | 10 | 0 | 0 | 60 | 2.5 | 36.1
109.2 | 14 | 2.478 | 2.016 | 2857.96 | 5737.2 | 35 | 1.8625 | 1 | 1.25 | 4 | 300 | 0 | 0 | 5 | 10 | 0 | 0 | 90 | 2.5 | 35.6
109.2 | 14 | 2.478 | 2.016 | 2857.96 | 5737.2 | 33.75 | 1.9 | 1 | 1.25 | 4 | 300 | 0 | 0 | 5 | 10 | 0 | 0 | 120 | 2.5 | 36.5
109.2 | 14 | 2.478 | 2.016 | 2857.96 | 5737.2 | 33.75 | 1.9 | 1 | 1.25 | 4 | 300 | 0 | 0 | 5 | 10 | 0 | 0 | 150 | 2.5 | 35.1
109.2 | 14 | 2.478 | 2.016 | 2857.96 | 5737.2 | 33.75 | 1.9 | 1 | 1.25 | 4 | 300 | 0 | 0 | 5 | 10 | 0 | 0 | 180 | 2.5 | 36.1
109.2 | 14 | 2.478 | 2.016 | 2857.96 | 5737.2 | 33.75 | 1.9 | 1 | 1.25 | 5 | 300 | 0 | 0 | 5 | 10 | 0 | 0 | 30 | 2.5 | 46.6
109.2 | 14 | 2.478 | 2.016 | 2857.96 | 5737.2 | 33.75 | 1.9 | 1 | 1.25 | 5 | 300 | 0 | 0 | 5 | 10 | 0 | 0 | 60 | 2.5 | 46.6
109.2 | 14 | 2.478 | 2.016 | 2857.96 | 5737.2 | 33.75 | 1.9 | 1 | 1.25 | 5 | 300 | 0 | 0 | 5 | 10 | 0 | 0 | 90 | 2.5 | 47.4
109.2 | 14 | 2.478 | 2.016 | 2857.96 | 5737.2 | 33.75 | 1.9 | 1 | 1.25 | 5 | 300 | 0 | 0 | 5 | 10 | 0 | 0 | 120 | 2.5 | 48.5
109.2 | 14 | 2.478 | 2.016 | 2857.96 | 5737.2 | 33.75 | 1.9 | 1 | 1.25 | 5 | 300 | 0 | 0 | 5 | 10 | 0 | 0 | 150 | 2.5 | 46.3
109.2 | 14 | 2.478 | 2.016 | 2857.96 | 5737.2 | 33.75 | 1.9 | 1 | 1.25 | 5 | 300 | 0 | 0 | 5 | 10 | 0 | 0 | 180 | 2.5 | 48.1
109.2 | 14 | 2.478 | 2.016 | 2857.96 | 5737.2 | 33.75 | 1.9 | 1 | 1.25 | 2 | 300 | 0 | 0 | 5 | 10 | 0 | 0 | 30 | 2.5 | 42.4
109.2 | 14 | 2.478 | 2.016 | 2857.96 | 5737.2 | 33.75 | 1.9 | 1 | 1.25 | 2 | 300 | 0 | 0 | 5 | 10 | 0 | 0 | 60 | 2.5 | 39.3
109.2 | 14 | 2.478 | 2.016 | 2857.96 | 5737.2 | 33.75 | 1.9 | 1 | 1.25 | 2 | 300 | 0 | 0 | 5 | 10 | 0 | 0 | 90 | 2.5 | 37
109.2 | 14 | 2.478 | 2.016 | 2857.96 | 5737.2 | 33.75 | 1.9 | 1 | 1.25 | 2 | 300 | 0 | 0 | 5 | 10 | 0 | 0 | 120 | 2.5 | 36.4
109.2 | 14 | 2.478 | 2.016 | 2857.96 | 5737.2 | 33.75 | 1.9 | 1 | 1.25 | 2 | 300 | 0 | 0 | 5 | 10 | 0 | 0 | 150 | 2.5 | 35.3
109.2 | 14 | 2.478 | 2.016 | 2857.96 | 5737.2 | 33.75 | 1.9 | 1 | 1.25 | 2 | 300 | 0 | 0 | 5 | 10 | 0 | 0 | 180 | 2.5 | 39.9
109.2 | 14 | 2.478 | 2.016 | 2857.96 | 5737.2 | 33.75 | 1.9 | 1 | 400 | 2 | 300 | 0 | 0 | 5 | 10 | 10 | 0 | 30 | 2.5 | 51
109.2 | 14 | 2.478 | 2.016 | 2857.96 | 5737.2 | 33.75 | 1.9 | 1 | 400 | 2 | 300 | 0 | 0 | 5 | 10 | 10 | 0 | 60 | 2.5 | 50.2
109.2 | 14 | 2.478 | 2.016 | 2857.96 | 5737.2 | 33.75 | 1.9 | 1 | 400 | 2 | 300 | 0 | 0 | 5 | 10 | 10 | 0 | 90 | 2.5 | 48
109.2 | 14 | 2.478 | 2.016 | 2857.96 | 5737.2 | 33.75 | 1.9 | 1 | 400 | 2 | 300 | 0 | 0 | 5 | 10 | 10 | 0 | 120 | 2.5 | 49
109.2 | 14 | 2.478 | 2.016 | 2857.96 | 5737.2 | 33.75 | 1.9 | 1 | 400 | 2 | 300 | 0 | 0 | 5 | 10 | 10 | 0 | 150 | 2.5 | 47.7
109.2 | 14 | 2.478 | 2.016 | 2857.96 | 5737.2 | 33.75 | 1.9 | 1 | 400 | 2 | 300 | 0 | 0 | 5 | 10 | 10 | 0 | 180 | 2.5 | 48.4
109.2 | 14 | 2.478 | 2.016 | 2857.96 | 5737.2 | 33.75 | 1.9 | 1 | 1.25 | 2 | 300 | 0 | 0 | 5 | 10 | 10 | 0 | 30 | 2.5 | 45.3
109.2 | 14 | 2.478 | 2.016 | 2857.96 | 5737.2 | 33.75 | 1.9 | 1 | 1.25 | 2 | 300 | 0 | 0 | 5 | 10 | 10 | 0 | 60 | 2.5 | 45.8
109.2 | 14 | 2.478 | 2.016 | 2857.96 | 5737.2 | 33.75 | 1.9 | 1 | 1.25 | 2 | 300 | 0 | 0 | 5 | 10 | 10 | 0 | 90 | 2.5 | 44.1
109.2 | 14 | 2.478 | 2.016 | 2857.96 | 5737.2 | 33.75 | 1.9 | 1 | 1.25 | 2 | 300 | 0 | 0 | 5 | 10 | 10 | 0 | 120 | 2.5 | 44.5
109.2 | 14 | 2.478 | 2.016 | 2857.96 | 5737.2 | 33.75 | 1.9 | 1 | 1.25 | 2 | 300 | 0 | 0 | 5 | 10 | 10 | 0 | 150 | 2.5 | 42
109.2 | 14 | 2.478 | 2.016 | 2857.96 | 5737.2 | 33.75 | 1.9 | 1 | 1.25 | 2 | 300 | 0 | 0 | 5 | 10 | 10 | 0 | 180 | 2.5 | 49
109.2 | 14 | 2.478 | 2.016 | 2857.96 | 5737.2 | 33.75 | 1.9 | 1 | 1.25 | 1 | 300 | 0 | 0 | 5 | 10 | 10 | 0 | 30 | 2.5 | 58.3
109.2 | 14 | 2.478 | 2.016 | 2857.96 | 5737.2 | 33.75 | 1.9 | 1 | 1.25 | 1 | 300 | 0 | 0 | 5 | 10 | 10 | 0 | 60 | 2.5 | 59.7
109.2 | 14 | 2.478 | 2.016 | 2857.96 | 5737.2 | 33.75 | 1.9 | 1 | 1.25 | 1 | 300 | 0 | 0 | 5 | 10 | 10 | 0 | 90 | 2.5 | 60.6
109.2 | 14 | 2.478 | 2.016 | 2857.96 | 5737.2 | 72.5 | 2.3125 | 1 | 1.25 | 1 | 300 | 0 | 0 | 5 | 10 | 10 | 0 | 120 | 2.5 | 60.3
109.2 | 14 | 2.478 | 2.016 | 2857.96 | 5737.2 | 72.5 | 2.3125 | 1 | 1.25 | 1 | 300 | 0 | 0 | 5 | 10 | 10 | 0 | 150 | 2.5 | 58.5
109.2 | 14 | 2.478 | 2.016 | 2857.96 | 5737.2 | 72.5 | 2.3125 | 1 | 1.25 | 1 | 300 | 0 | 0 | 5 | 10 | 10 | 0 | 180 | 2.5 | 58.6
109.2 | 14 | 2.478 | 2.016 | 2857.96 | 5737.2 | 72.5 | 2.3125 | 1 | 1.25 | 2 | 300 | 0 | 0 | 5 | 10 | 10 | 0 | 30 | 2.5 | 53.2
109.2 | 14 | 2.478 | 2.016 | 2857.96 | 5737.2 | 72.5 | 2.3125 | 1 | 1.25 | 2 | 300 | 0 | 0 | 5 | 10 | 10 | 0 | 60 | 2.5 | 52.7
109.2 | 14 | 2.478 | 2.016 | 2857.96 | 5737.2 | 72.5 | 2.3125 | 1 | 1.25 | 2 | 300 | 0 | 0 | 5 | 10 | 10 | 0 | 90 | 2.5 | 51.1
109.2 | 14 | 2.478 | 2.016 | 2857.96 | 5737.2 | 33.75 | 1.9 | 1 | 1.25 | 2 | 300 | 0 | 0 | 5 | 10 | 10 | 0 | 120 | 2.5 | 45.9
109.2 | 14 | 2.478 | 2.016 | 2857.96 | 5737.2 | 33.75 | 1.9 | 1 | 1.25 | 2 | 300 | 0 | 0 | 5 | 10 | 10 | 0 | 150 | 2.5 | 45.9
109.2 | 14 | 2.478 | 2.016 | 2857.96 | 5737.2 | 33.75 | 1.9 | 1 | 1.25 | 2 | 300 | 0 | 0 | 5 | 10 | 10 | 0 | 180 | 2.5 | 45.4
109.2 | 14 | 2.478 | 2.016 | 2857.96 | 5737.2 | 33.75 | 1.9 | 1 | 400 | 2 | 300 | 0 | 0 | 5 | 10 | 10 | 0 | 30 | 2.5 | 30.6
109.2 | 14 | 2.478 | 2.016 | 2857.96 | 5737.2 | 33.75 | 1.9 | 1 | 400 | 2 | 300 | 0 | 0 | 5 | 10 | 10 | 0 | 60 | 2.5 | 26.4
109.2 | 14 | 2.478 | 2.016 | 2857.96 | 5737.2 | 33.75 | 1.9 | 1 | 400 | 2 | 300 | 0 | 0 | 5 | 10 | 10 | 0 | 90 | 2.5 | 30.9
109.2 | 14 | 2.478 | 2.016 | 2857.96 | 5737.2 | 23.75 | 3.0375 | 1 | 400 | 2 | 300 | 0 | 0 | 5 | 10 | 10 | 0 | 120 | 2.5 | 30.2
109.2 | 14 | 2.478 | 2.016 | 2857.96 | 5737.2 | 23.75 | 3.0375 | 1 | 400 | 2 | 300 | 0 | 0 | 5 | 10 | 10 | 0 | 150 | 2.5 | 33.6
109.2 | 14 | 2.478 | 2.016 | 2857.96 | 5737.2 | 23.75 | 3.0375 | 1 | 400 | 2 | 300 | 0 | 0 | 5 | 10 | 10 | 0 | 180 | 2.5 | 36
109.2 | 14 | 2.478 | 2.016 | 2857.96 | 5737.2 | 23.75 | 3.0375 | 1 | 1.25 | 2 | 300 | 0 | 0 | 5 | 10 | 10 | 0 | 30 | 2.5 | 45.4
109.2 | 14 | 2.478 | 2.016 | 2857.96 | 5737.2 | 23.75 | 3.0375 | 1 | 1.25 | 2 | 300 | 0 | 0 | 5 | 10 | 10 | 0 | 60 | 2.5 | 44.1
109.2 | 14 | 2.478 | 2.016 | 2857.96 | 5737.2 | 23.75 | 3.0375 | 1 | 1.25 | 2 | 300 | 0 | 0 | 5 | 10 | 10 | 0 | 90 | 2.5 | 46.5
109.2 | 14 | 2.478 | 2.016 | 2857.96 | 5737.2 | 35 | 1.8625 | 1 | 1.25 | 2 | 300 | 0 | 0 | 5 | 10 | 10 | 0 | 120 | 2.5 | 41.9
109.2 | 14 | 2.478 | 2.016 | 2857.96 | 5737.2 | 35 | 1.8625 | 1 | 1.25 | 2 | 300 | 0 | 0 | 5 | 10 | 10 | 0 | 150 | 2.5 | 45.8
109.2 | 14 | 2.478 | 2.016 | 2857.96 | 5737.2 | 35 | 1.8625 | 1 | 1.25 | 2 | 300 | 0 | 0 | 5 | 10 | 10 | 0 | 180 | 2.5 | 46.6
109.2 | 14 | 2.478 | 2.016 | 2857.96 | 5737.2 | 35 | 1.8625 | 1 | 1.25 | 4 | 300 | 0 | 0 | 5 | 10 | 10 | 0 | 30 | 2.5 | 33.5
109.2 | 14 | 2.478 | 2.016 | 2857.96 | 5737.2 | 35 | 1.8625 | 1 | 1.25 | 4 | 300 | 0 | 0 | 5 | 10 | 10 | 0 | 60 | 2.5 | 33.2
109.2 | 14 | 2.478 | 2.016 | 2857.96 | 5737.2 | 35 | 1.8625 | 1 | 1.25 | 4 | 300 | 0 | 0 | 5 | 10 | 10 | 0 | 90 | 2.5 | 31
109.2 | 14 | 2.478 | 2.016 | 2857.96 | 5737.2 | 33.75 | 1.9 | 1 | 1.25 | 4 | 300 | 0 | 0 | 5 | 10 | 10 | 0 | 120 | 2.5 | 32.8
109.2 | 14 | 2.478 | 2.016 | 2857.96 | 5737.2 | 33.75 | 1.9 | 1 | 1.25 | 4 | 300 | 0 | 0 | 5 | 10 | 10 | 0 | 150 | 2.5 | 38.6
109.2 | 14 | 2.478 | 2.016 | 2857.96 | 5737.2 | 33.75 | 1.9 | 1 | 1.25 | 4 | 300 | 0 | 0 | 5 | 10 | 10 | 0 | 180 | 2.5 | 38.6
109.2 | 14 | 2.478 | 2.016 | 2857.96 | 5737.2 | 33.75 | 1.9 | 1 | 1.25 | 5 | 300 | 0 | 0 | 5 | 10 | 10 | 0 | 30 | 2.5 | 45.4
109.2 | 14 | 2.478 | 2.016 | 2857.96 | 5737.2 | 33.75 | 1.9 | 1 | 1.25 | 5 | 300 | 0 | 0 | 5 | 10 | 10 | 0 | 60 | 2.5 | 44.1
109.2 | 14 | 2.478 | 2.016 | 2857.96 | 5737.2 | 33.75 | 1.9 | 1 | 1.25 | 5 | 300 | 0 | 0 | 5 | 10 | 10 | 0 | 90 | 2.5 | 42.7
109.2 | 14 | 2.478 | 2.016 | 2857.96 | 5737.2 | 33.75 | 1.9 | 1 | 1.25 | 5 | 300 | 0 | 0 | 5 | 10 | 10 | 0 | 120 | 2.5 | 42.7
109.2 | 14 | 2.478 | 2.016 | 2857.96 | 5737.2 | 33.75 | 1.9 | 1 | 1.25 | 5 | 300 | 0 | 0 | 5 | 10 | 10 | 0 | 150 | 2.5 | 39.1
109.2 | 14 | 2.478 | 2.016 | 2857.96 | 5737.2 | 33.75 | 1.9 | 1 | 1.25 | 5 | 300 | 0 | 0 | 5 | 10 | 10 | 0 | 180 | 2.5 | 42
109.2 | 14 | 2.478 | 2.016 | 2857.96 | 5737.2 | 33.75 | 1.9 | 1 | 1.25 | 2 | 300 | 0 | 0 | 5 | 10 | 10 | 0 | 30 | 2.5 | 34.2
109.2 | 14 | 2.478 | 2.016 | 2857.96 | 5737.2 | 33.75 | 1.9 | 1 | 1.25 | 2 | 300 | 0 | 0 | 5 | 10 | 10 | 0 | 60 | 2.5 | 37.6
109.2 | 14 | 2.478 | 2.016 | 2857.96 | 5737.2 | 33.75 | 1.9 | 1 | 1.25 | 2 | 300 | 0 | 0 | 5 | 10 | 10 | 0 | 90 | 2.5 | 37.2
109.2 | 14 | 2.478 | 2.016 | 2857.96 | 5737.2 | 33.75 | 1.9 | 1 | 1.25 | 2 | 300 | 0 | 0 | 5 | 10 | 10 | 0 | 120 | 2.5 | 34.7
109.2 | 14 | 2.478 | 2.016 | 2857.96 | 5737.2 | 33.75 | 1.9 | 1 | 1.25 | 2 | 300 | 0 | 0 | 5 | 10 | 10 | 0 | 150 | 2.5 | 39.1
109.2 | 14 | 2.478 | 2.016 | 2857.96 | 5737.2 | 33.75 | 1.9 | 1 | 1.25 | 2 | 300 | 0 | 0 | 5 | 10 | 10 | 0 | 180 | 2.5 | 36.5
109.2 | 14 | 2.478 | 2.016 | 2857.96 | 5737.2 | 33.75 | 1.9 | 1 | 400 | 2 | 300 | 40 | 0 | 5 | 10 | 0 | 0 | 30 | 2.5 | 25.8
109.2 | 14 | 2.478 | 2.016 | 2857.96 | 5737.2 | 33.75 | 1.9 | 1 | 400 | 2 | 300 | 40 | 0 | 5 | 10 | 0 | 0 | 60 | 2.5 | 25.3
109.2 | 14 | 2.478 | 2.016 | 2857.96 | 5737.2 | 33.75 | 1.9 | 1 | 400 | 2 | 300 | 40 | 0 | 5 | 10 | 0 | 0 | 90 | 2.5 | 24.9
109.2 | 14 | 2.478 | 2.016 | 2857.96 | 5737.2 | 33.75 | 1.9 | 1 | 400 | 2 | 300 | 40 | 0 | 5 | 10 | 0 | 0 | 120 | 2.5 | 26.2
109.2 | 14 | 2.478 | 2.016 | 2857.96 | 5737.2 | 33.75 | 1.9 | 1 | 400 | 2 | 300 | 40 | 0 | 5 | 10 | 0 | 0 | 150 | 2.5 | 24.9
109.2 | 14 | 2.478 | 2.016 | 2857.96 | 5737.2 | 33.75 | 1.9 | 1 | 400 | 2 | 300 | 40 | 0 | 5 | 10 | 0 | 0 | 180 | 2.5 | 24.9
109.2 | 14 | 2.478 | 2.016 | 2857.96 | 5737.2 | 33.75 | 1.9 | 1 | 1.25 | 2 | 300 | 40 | 0 | 5 | 10 | 0 | 0 | 30 | 2.5 | 18
109.2 | 14 | 2.478 | 2.016 | 2857.96 | 5737.2 | 33.75 | 1.9 | 1 | 1.25 | 2 | 300 | 40 | 0 | 5 | 10 | 0 | 0 | 60 | 2.5 | 18
109.2 | 14 | 2.478 | 2.016 | 2857.96 | 5737.2 | 33.75 | 1.9 | 1 | 1.25 | 2 | 300 | 40 | 0 | 5 | 10 | 0 | 0 | 90 | 2.5 | 15.9
109.2 | 14 | 2.478 | 2.016 | 2857.96 | 5737.2 | 33.75 | 1.9 | 1 | 1.25 | 2 | 300 | 40 | 0 | 5 | 10 | 0 | 0 | 120 | 2.5 | 15.5
109.2 | 14 | 2.478 | 2.016 | 2857.96 | 5737.2 | 33.75 | 1.9 | 1 | 1.25 | 2 | 300 | 40 | 0 | 5 | 10 | 0 | 0 | 150 | 2.5 | 15.5
109.2 | 14 | 2.478 | 2.016 | 2857.96 | 5737.2 | 33.75 | 1.9 | 1 | 1.25 | 2 | 300 | 40 | 0 | 5 | 10 | 0 | 0 | 180 | 2.5 | 14.2
109.2 | 14 | 2.478 | 2.016 | 2857.96 | 5737.2 | 33.75 | 1.9 | 1 | 1.25 | 1 | 300 | 40 | 0 | 5 | 10 | 0 | 0 | 30 | 2.5 | 25.7
109.2 | 14 | 2.478 | 2.016 | 2857.96 | 5737.2 | 33.75 | 1.9 | 1 | 1.25 | 1 | 300 | 40 | 0 | 5 | 10 | 0 | 0 | 60 | 2.5 | 27.4
109.2 | 14 | 2.478 | 2.016 | 2857.96 | 5737.2 | 33.75 | 1.9 | 1 | 1.25 | 1 | 300 | 40 | 0 | 5 | 10 | 0 | 0 | 90 | 2.5 | 28.3
109.2 | 14 | 2.478 | 2.016 | 2857.96 | 5737.2 | 72.5 | 2.3125 | 1 | 1.25 | 1 | 300 | 40 | 0 | 5 | 10 | 0 | 0 | 120 | 2.5 | 28.8
109.2 | 14 | 2.478 | 2.016 | 2857.96 | 5737.2 | 72.5 | 2.3125 | 1 | 1.25 | 1 | 300 | 40 | 0 | 5 | 10 | 0 | 0 | 150 | 2.5 | 30.5
109.2 | 14 | 2.478 | 2.016 | 2857.96 | 5737.2 | 72.5 | 2.3125 | 1 | 1.25 | 1 | 300 | 40 | 0 | 5 | 10 | 0 | 0 | 180 | 2.5 | 28.3
109.2 | 14 | 2.478 | 2.016 | 2857.96 | 5737.2 | 72.5 | 2.3125 | 1 | 1.25 | 2 | 300 | 40 | 0 | 5 | 10 | 0 | 0 | 30 | 2.5 | 20.8
109.2 | 14 | 2.478 | 2.016 | 2857.96 | 5737.2 | 72.5 | 2.3125 | 1 | 1.25 | 2 | 300 | 40 | 0 | 5 | 10 | 0 | 0 | 60 | 2.5 | 20.4
109.2 | 14 | 2.478 | 2.016 | 2857.96 | 5737.2 | 72.5 | 2.3125 | 1 | 1.25 | 2 | 300 | 40 | 0 | 5 | 10 | 0 | 0 | 90 | 2.5 | 21.3
109.2 | 14 | 2.478 | 2.016 | 2857.96 | 5737.2 | 33.75 | 1.9 | 1 | 1.25 | 2 | 300 | 40 | 0 | 5 | 10 | 0 | 0 | 120 | 2.5 | 19.9
109.2 | 14 | 2.478 | 2.016 | 2857.96 | 5737.2 | 33.75 | 1.9 | 1 | 1.25 | 2 | 300 | 40 | 0 | 5 | 10 | 0 | 0 | 150 | 2.5 | 19.4
109.2 | 14 | 2.478 | 2.016 | 2857.96 | 5737.2 | 33.75 | 1.9 | 1 | 1.25 | 2 | 300 | 40 | 0 | 5 | 10 | 0 | 0 | 180 | 2.5 | 19.9
109.2 | 14 | 2.478 | 2.016 | 2857.96 | 5737.2 | 33.75 | 1.9 | 1 | 400 | 2 | 300 | 40 | 0 | 5 | 10 | 0 | 0 | 30 | 2.5 | 10.2
109.2 | 14 | 2.478 | 2.016 | 2857.96 | 5737.2 | 33.75 | 1.9 | 1 | 400 | 2 | 300 | 40 | 0 | 5 | 10 | 0 | 0 | 60 | 2.5 | 15.5
109.2 | 14 | 2.478 | 2.016 | 2857.96 | 5737.2 | 33.75 | 1.9 | 1 | 400 | 2 | 300 | 40 | 0 | 5 | 10 | 0 | 0 | 90 | 2.5 | 15.9
109.2 | 14 | 2.478 | 2.016 | 2857.96 | 5737.2 | 23.75 | 3.0375 | 1 | 400 | 2 | 300 | 40 | 0 | 5 | 10 | 0 | 0 | 120 | 2.5 | 17.5
109.2 | 14 | 2.478 | 2.016 | 2857.96 | 5737.2 | 23.75 | 3.0375 | 1 | 400 | 2 | 300 | 40 | 0 | 5 | 10 | 0 | 0 | 150 | 2.5 | 18.7
109.2 | 14 | 2.478 | 2.016 | 2857.96 | 5737.2 | 23.75 | 3.0375 | 1 | 400 | 2 | 300 | 40 | 0 | 5 | 10 | 0 | 0 | 180 | 2.5 | 17.9
109.2 | 14 | 2.478 | 2.016 | 2857.96 | 5737.2 | 23.75 | 3.0375 | 1 | 1.25 | 2 | 300 | 40 | 0 | 5 | 10 | 0 | 0 | 30 | 2.5 | 22
109.2 | 14 | 2.478 | 2.016 | 2857.96 | 5737.2 | 23.75 | 3.0375 | 1 | 1.25 | 2 | 300 | 40 | 0 | 5 | 10 | 0 | 0 | 60 | 2.5 | 22
109.2 | 14 | 2.478 | 2.016 | 2857.96 | 5737.2 | 23.75 | 3.0375 | 1 | 1.25 | 2 | 300 | 40 | 0 | 5 | 10 | 0 | 0 | 90 | 2.5 | 23.6
109.2 | 14 | 2.478 | 2.016 | 2857.96 | 5737.2 | 35 | 1.8625 | 1 | 1.25 | 2 | 300 | 40 | 0 | 5 | 10 | 0 | 0 | 120 | 2.5 | 23.6
109.2 | 14 | 2.478 | 2.016 | 2857.96 | 5737.2 | 35 | 1.8625 | 1 | 1.25 | 2 | 300 | 40 | 0 | 5 | 10 | 0 | 0 | 150 | 2.5 | 23.6
109.2 | 14 | 2.478 | 2.016 | 2857.96 | 5737.2 | 35 | 1.8625 | 1 | 1.25 | 2 | 300 | 40 | 0 | 5 | 10 | 0 | 0 | 180 | 2.5 | 23.2
109.2 | 14 | 2.478 | 2.016 | 2857.96 | 5737.2 | 35 | 1.8625 | 1 | 1.25 | 4 | 300 | 40 | 0 | 5 | 10 | 0 | 0 | 30 | 2.5 | 15
109.2 | 14 | 2.478 | 2.016 | 2857.96 | 5737.2 | 35 | 1.8625 | 1 | 1.25 | 4 | 300 | 40 | 0 | 5 | 10 | 0 | 0 | 60 | 2.5 | 17
109.2 | 14 | 2.478 | 2.016 | 2857.96 | 5737.2 | 35 | 1.8625 | 1 | 1.25 | 4 | 300 | 40 | 0 | 5 | 10 | 0 | 0 | 90 | 2.5 | 17.4
109.2 | 14 | 2.478 | 2.016 | 2857.96 | 5737.2 | 33.75 | 1.9 | 1 | 1.25 | 4 | 300 | 40 | 0 | 5 | 10 | 0 | 0 | 120 | 2.5 | 16.6
109.2 | 14 | 2.478 | 2.016 | 2857.96 | 5737.2 | 33.75 | 1.9 | 1 | 1.25 | 4 | 300 | 40 | 0 | 5 | 10 | 0 | 0 | 150 | 2.5 | 18.6
109.2 | 14 | 2.478 | 2.016 | 2857.96 | 5737.2 | 33.75 | 1.9 | 1 | 1.25 | 4 | 300 | 40 | 0 | 5 | 10 | 0 | 0 | 180 | 2.5 | 19.8
109.2 | 14 | 2.478 | 2.016 | 2857.96 | 5737.2 | 33.75 | 1.9 | 1 | 1.25 | 5 | 300 | 40 | 0 | 5 | 10 | 0 | 0 | 30 | 2.5 | 14.4
109.2 | 14 | 2.478 | 2.016 | 2857.96 | 5737.2 | 33.75 | 1.9 | 1 | 1.25 | 5 | 300 | 40 | 0 | 5 | 10 | 0 | 0 | 60 | 2.5 | 13.9
109.2 | 14 | 2.478 | 2.016 | 2857.96 | 5737.2 | 33.75 | 1.9 | 1 | 1.25 | 5 | 300 | 40 | 0 | 5 | 10 | 0 | 0 | 90 | 2.5 | 13.4
109.2 | 14 | 2.478 | 2.016 | 2857.96 | 5737.2 | 33.75 | 1.9 | 1 | 1.25 | 5 | 300 | 40 | 0 | 5 | 10 | 0 | 0 | 120 | 2.5 | 13.4
109.2 | 14 | 2.478 | 2.016 | 2857.96 | 5737.2 | 33.75 | 1.9 | 1 | 1.25 | 5 | 300 | 40 | 0 | 5 | 10 | 0 | 0 | 150 | 2.5 | 13.9
109.2 | 14 | 2.478 | 2.016 | 2857.96 | 5737.2 | 33.75 | 1.9 | 1 | 1.25 | 5 | 300 | 40 | 0 | 5 | 10 | 0 | 0 | 180 | 2.5 | 14.4
109.2 | 14 | 2.478 | 2.016 | 2857.96 | 5737.2 | 33.75 | 1.9 | 1 | 1.25 | 2 | 300 | 40 | 0 | 5 | 10 | 0 | 0 | 30 | 2.5 | 15
109.2 | 14 | 2.478 | 2.016 | 2857.96 | 5737.2 | 33.75 | 1.9 | 1 | 1.25 | 2 | 300 | 40 | 0 | 5 | 10 | 0 | 0 | 60 | 2.5 | 17.1
109.2 | 14 | 2.478 | 2.016 | 2857.96 | 5737.2 | 33.75 | 1.9 | 1 | 1.25 | 2 | 300 | 40 | 0 | 5 | 10 | 0 | 0 | 90 | 2.5 | 17.1
109.2 | 14 | 2.478 | 2.016 | 2857.96 | 5737.2 | 33.75 | 1.9 | 1 | 1.25 | 2 | 300 | 40 | 0 | 5 | 10 | 0 | 0 | 120 | 2.5 | 15
109.2 | 14 | 2.478 | 2.016 | 2857.96 | 5737.2 | 33.75 | 1.9 | 1 | 1.25 | 2 | 300 | 40 | 0 | 5 | 10 | 0 | 0 | 150 | 2.5 | 13.4
109.2 | 14 | 2.478 | 2.016 | 2857.96 | 5737.2 | 33.75 | 1.9 | 1 | 1.25 | 2 | 300 | 40 | 0 | 5 | 10 | 0 | 0 | 180 | 2.5 | 12.6
109.2 | 14 | 2.478 | 2.016 | 2857.96 | 5737.2 | 33.75 | 1.9 | 1 | 400 | 2 | 300 | 40 | 0 | 5 | 10 | 10 | 0 | 30 | 2.5 | 18.2
109.2 | 14 | 2.478 | 2.016 | 2857.96 | 5737.2 | 33.75 | 1.9 | 1 | 400 | 2 | 300 | 40 | 0 | 5 | 10 | 10 | 0 | 60 | 2.5 | 21.2
109.2 | 14 | 2.478 | 2.016 | 2857.96 | 5737.2 | 33.75 | 1.9 | 1 | 400 | 2 | 300 | 40 | 0 | 5 | 10 | 10 | 0 | 90 | 2.5 | 13.8
109.2 | 14 | 2.478 | 2.016 | 2857.96 | 5737.2 | 33.75 | 1.9 | 1 | 400 | 2 | 300 | 40 | 0 | 5 | 10 | 10 | 0 | 120 | 2.5 | 14.3
109.2 | 14 | 2.478 | 2.016 | 2857.96 | 5737.2 | 33.75 | 1.9 | 1 | 400 | 2 | 300 | 40 | 0 | 5 | 10 | 10 | 0 | 150 | 2.5 | 16.3
109.2 | 14 | 2.478 | 2.016 | 2857.96 | 5737.2 | 33.75 | 1.9 | 1 | 400 | 2 | 300 | 40 | 0 | 5 | 10 | 10 | 0 | 180 | 2.5 | 16.3
109.2 | 14 | 2.478 | 2.016 | 2857.96 | 5737.2 | 33.75 | 1.9 | 1 | 1.25 | 2 | 300 | 40 | 0 | 5 | 10 | 10 | 0 | 30 | 2.5 | 12
109.2 | 14 | 2.478 | 2.016 | 2857.96 | 5737.2 | 33.75 | 1.9 | 1 | 1.25 | 2 | 300 | 40 | 0 | 5 | 10 | 10 | 0 | 60 | 2.5 | 13
109.2 | 14 | 2.478 | 2.016 | 2857.96 | 5737.2 | 33.75 | 1.9 | 1 | 1.25 | 2 | 300 | 40 | 0 | 5 | 10 | 10 | 0 | 90 | 2.5 | 16.8
109.2 | 14 | 2.478 | 2.016 | 2857.96 | 5737.2 | 33.75 | 1.9 | 1 | 1.25 | 2 | 300 | 40 | 0 | 5 | 10 | 10 | 0 | 120 | 2.5 | 15.4
109.2 | 14 | 2.478 | 2.016 | 2857.96 | 5737.2 | 33.75 | 1.9 | 1 | 1.25 | 2 | 300 | 40 | 0 | 5 | 10 | 10 | 0 | 150 | 2.5 | 15.4
109.2 | 14 | 2.478 | 2.016 | 2857.96 | 5737.2 | 33.75 | 1.9 | 1 | 1.25 | 2 | 300 | 40 | 0 | 5 | 10 | 10 | 0 | 180 | 2.5 | 13.9
109.2 | 14 | 2.478 | 2.016 | 2857.96 | 5737.2 | 33.75 | 1.9 | 1 | 1.25 | 1 | 300 | 40 | 0 | 5 | 10 | 10 | 0 | 30 | 2.5 | 17.1
109.2 | 14 | 2.478 | 2.016 | 2857.96 | 5737.2 | 33.75 | 1.9 | 1 | 1.25 | 1 | 300 | 40 | 0 | 5 | 10 | 10 | 0 | 60 | 2.5 | 20.5
109.2 | 14 | 2.478 | 2.016 | 2857.96 | 5737.2 | 33.75 | 1.9 | 1 | 1.25 | 1 | 300 | 40 | 0 | 5 | 10 | 10 | 0 | 90 | 2.5 | 18.5
109.2 | 14 | 2.478 | 2.016 | 2857.96 | 5737.2 | 72.5 | 2.3125 | 1 | 1.25 | 1 | 300 | 40 | 0 | 5 | 10 | 10 | 0 | 120 | 2.5 | 19.9
109.2 | 14 | 2.478 | 2.016 | 2857.96 | 5737.2 | 72.5 | 2.3125 | 1 | 1.25 | 1 | 300 | 40 | 0 | 5 | 10 | 10 | 0 | 150 | 2.5 | 15.1
109.2 | 14 | 2.478 | 2.016 | 2857.96 | 5737.2 | 72.5 | 2.3125 | 1 | 1.25 | 1 | 300 | 40 | 0 | 5 | 10 | 10 | 0 | 180 | 2.5 | 18.5
109.2 | 14 | 2.478 | 2.016 | 2857.96 | 5737.2 | 72.5 | 2.3125 | 1 | 1.25 | 2 | 300 | 40 | 0 | 5 | 10 | 10 | 0 | 30 | 2.5 | 7
109.2 | 14 | 2.478 | 2.016 | 2857.96 | 5737.2 | 72.5 | 2.3125 | 1 | 1.25 | 2 | 300 | 40 | 0 | 5 | 10 | 10 | 0 | 60 | 2.5 | 13.4
109.2 | 14 | 2.478 | 2.016 | 2857.96 | 5737.2 | 72.5 | 2.3125 | 1 | 1.25 | 2 | 300 | 40 | 0 | 5 | 10 | 10 | 0 | 90 | 2.5 | 12.4
109.2 | 14 | 2.478 | 2.016 | 2857.96 | 5737.2 | 72.5 | 2.3125 | 1 | 1.25 | 2 | 300 | 40 | 0 | 5 | 10 | 10 | 0 | 120 | 2.5 | 10.9
109.2 | 14 | 2.478 | 2.016 | 2857.96 | 5737.2 | 72.5 | 2.3125 | 1 | 1.25 | 2 | 300 | 40 | 0 | 5 | 10 | 10 | 0 | 150 | 2.5 | 11.9
109.2 | 14 | 2.478 | 2.016 | 2857.96 | 5737.2 | 72.5 | 2.3125 | 1 | 1.25 | 2 | 300 | 40 | 0 | 5 | 10 | 10 | 0 | 180 | 2.5 | 12.4
109.2 | 14 | 2.478 | 2.016 | 2857.96 | 5737.2 | 72.5 | 2.3125 | 1 | 400 | 2 | 300 | 40 | 0 | 5 | 10 | 10 | 0 | 30 | 2.5 | 0
109.2 | 14 | 2.478 | 2.016 | 2857.96 | 5737.2 | 72.5 | 2.3125 | 1 | 400 | 2 | 300 | 40 | 0 | 5 | 10 | 10 | 0 | 60 | 2.5 | 1.9
109.2 | 14 | 2.478 | 2.016 | 2857.96 | 5737.2 | 72.5 | 2.3125 | 1 | 400 | 2 | 300 | 40 | 0 | 5 | 10 | 10 | 0 | 90 | 2.5 | 0
109.2 | 14 | 2.478 | 2.016 | 2857.96 | 5737.2 | 33.75 | 1.9 | 1 | 400 | 2 | 300 | 40 | 0 | 5 | 10 | 10 | 0 | 120 | 2.5 | 3.7
109.2 | 14 | 2.478 | 2.016 | 2857.96 | 5737.2 | 33.75 | 1.9 | 1 | 400 | 2 | 300 | 40 | 0 | 5 | 10 | 10 | 0 | 150 | 2.5 | 4.9
109.2 | 14 | 2.478 | 2.016 | 2857.96 | 5737.2 | 33.75 | 1.9 | 1 | 400 | 2 | 300 | 40 | 0 | 5 | 10 | 10 | 0 | 180 | 2.5 | 8.6
109.2 | 14 | 2.478 | 2.016 | 2857.96 | 5737.2 | 33.75 | 1.9 | 1 | 1.25 | 2 | 300 | 40 | 0 | 5 | 10 | 10 | 0 | 30 | 2.5 | 19.7
109.2 | 14 | 2.478 | 2.016 | 2857.96 | 5737.2 | 33.75 | 1.9 | 1 | 1.25 | 2 | 300 | 40 | 0 | 5 | 10 | 10 | 0 | 60 | 2.5 | 20.2
109.2 | 14 | 2.478 | 2.016 | 2857.96 | 5737.2 | 33.75 | 1.9 | 1 | 1.25 | 2 | 300 | 40 | 0 | 5 | 10 | 10 | 0 | 90 | 2.5 | 18.7
109.2 | 14 | 2.478 | 2.016 | 2857.96 | 5737.2 | 33.75 | 1.9 | 1 | 1.25 | 2 | 300 | 40 | 0 | 5 | 10 | 10 | 0 | 120 | 2.5 | 10.8
109.2 | 14 | 2.478 | 2.016 | 2857.96 | 5737.2 | 33.75 | 1.9 | 1 | 1.25 | 2 | 300 | 40 | 0 | 5 | 10 | 10 | 0 | 150 | 2.5 | 11.3
109.2 | 14 | 2.478 | 2.016 | 2857.96 | 5737.2 | 33.75 | 1.9 | 1 | 1.25 | 2 | 300 | 40 | 0 | 5 | 10 | 10 | 0 | 180 | 2.5 | 18.7
109.2 | 14 | 2.478 | 2.016 | 2857.96 | 5737.2 | 33.75 | 1.9 | 1 | 1.25 | 4 | 300 | 40 | 0 | 5 | 10 | 10 | 0 | 30 | 2.5 | 7.1
109.2 | 14 | 2.478 | 2.016 | 2857.96 | 5737.2 | 33.75 | 1.9 | 1 | 1.25 | 4 | 300 | 40 | 0 | 5 | 10 | 10 | 0 | 60 | 2.5 | 8.6
109.2 | 14 | 2.478 | 2.016 | 2857.96 | 5737.2 | 33.75 | 1.9 | 1 | 1.25 | 4 | 300 | 40 | 0 | 5 | 10 | 10 | 0 | 90 | 2.5 | 9.1
109.2 | 14 | 2.478 | 2.016 | 2857.96 | 5737.2 | 23.75 | 3.0375 | 1 | 1.25 | 4 | 300 | 40 | 0 | 5 | 10 | 10 | 0 | 120 | 2.5 | 9.1
109.2 | 14 | 2.478 | 2.016 | 2857.96 | 5737.2 | 23.75 | 3.0375 | 1 | 1.25 | 4 | 300 | 40 | 0 | 5 | 10 | 10 | 0 | 150 | 2.5 | 9.1
109.2 | 14 | 2.478 | 2.016 | 2857.96 | 5737.2 | 23.75 | 3.0375 | 1 | 1.25 | 4 | 300 | 40 | 0 | 5 | 10 | 10 | 0 | 180 | 2.5 | 9.6
109.2 | 14 | 2.478 | 2.016 | 2857.96 | 5737.2 | 23.75 | 3.0375 | 1 | 1.25 | 5 | 300 | 40 | 0 | 5 | 10 | 10 | 0 | 30 | 2.5 | 10.2
109.2 | 14 | 2.478 | 2.016 | 2857.96 | 5737.2 | 23.75 | 3.0375 | 1 | 1.25 | 5 | 300 | 40 | 0 | 5 | 10 | 10 | 0 | 60 | 2.5 | 13.3
109.2 | 14 | 2.478 | 2.016 | 2857.96 | 5737.2 | 23.75 | 3.0375 | 1 | 1.25 | 5 | 300 | 40 | 0 | 5 | 10 | 10 | 0 | 90 | 2.5 | 8.7
109.2 | 14 | 2.478 | 2.016 | 2857.96 | 5737.2 | 23.75 | 3.0375 | 1 | 1.25 | 5 | 300 | 40 | 0 | 5 | 10 | 10 | 0 | 120 | 2.5 | 11.2
109.2 | 14 | 2.478 | 2.016 | 2857.96 | 5737.2 | 23.75 | 3.0375 | 1 | 1.25 | 5 | 300 | 40 | 0 | 5 | 10 | 10 | 0 | 150 | 2.5 | 1.5
109.2 | 14 | 2.478 | 2.016 | 2857.96 | 5737.2 | 23.75 | 3.0375 | 1 | 1.25 | 5 | 300 | 40 | 0 | 5 | 10 | 10 | 0 | 180 | 2.5 | 0
109.2 | 14 | 2.478 | 2.016 | 2857.96 | 5737.2 | 23.75 | 3.0375 | 1 | 1.25 | 2 | 300 | 40 | 0 | 5 | 10 | 10 | 0 | 30 | 2.5 | 5.7
109.2 | 14 | 2.478 | 2.016 | 2857.96 | 5737.2 | 23.75 | 3.0375 | 1 | 1.25 | 2 | 300 | 40 | 0 | 5 | 10 | 10 | 0 | 60 | 2.5 | 7.3
109.2 | 14 | 2.478 | 2.016 | 2857.96 | 5737.2 | 23.75 | 3.0375 | 1 | 1.25 | 2 | 300 | 40 | 0 | 5 | 10 | 10 | 0 | 90 | 2.5 | 10.9
109.2 | 14 | 2.478 | 2.016 | 2857.96 | 5737.2 | 33.75 | 1.9 | 1 | 1.25 | 2 | 300 | 40 | 0 | 5 | 10 | 10 | 0 | 120 | 2.5 | 10.9
109.2 | 14 | 2.478 | 2.016 | 2857.96 | 5737.2 | 33.75 | 1.9 | 1 | 1.25 | 2 | 300 | 40 | 0 | 5 | 10 | 10 | 0 | 150 | 2.5 | 8.3
109.2 | 14 | 2.478 | 2.016 | 2857.96 | 5737.2 | 33.75 | 1.9 | 1 | 1.25 | 2 | 300 | 40 | 0 | 5 | 10 | 10 | 0 | 180 | 2.5 | 9.3
109.2 | 14 | 2.478 | 2.016 | 2857.96 | 5737.2 | 33.75 | 1.9 | 1 | 400 | 2 | 275 | 40 | 0 | 5 | 10 | 10 | 0 | 30 | 2.5 | 14.8
109.2 | 14 | 2.478 | 2.016 | 2857.96 | 5737.2 | 33.75 | 1.9 | 1 | 400 | 2 | 275 | 40 | 0 | 5 | 10 | 10 | 0 | 60 | 2.5 | 12.3
109.2 | 14 | 2.478 | 2.016 | 2857.96 | 5737.2 | 33.75 | 1.9 | 1 | 400 | 2 | 275 | 40 | 0 | 5 | 10 | 10 | 0 | 90 | 2.5 | 11.3
109.2 | 14 | 2.478 | 2.016 | 2857.96 | 5737.2 | 33.75 | 1.9 | 1 | 400 | 2 | 275 | 40 | 0 | 5 | 10 | 10 | 0 | 120 | 2.5 | 9.9
109.2 | 14 | 2.478 | 2.016 | 2857.96 | 5737.2 | 33.75 | 1.9 | 1 | 400 | 2 | 275 | 40 | 0 | 5 | 10 | 10 | 0 | 150 | 2.5 | 10.3
109.2 | 14 | 2.478 | 2.016 | 2857.96 | 5737.2 | 33.75 | 1.9 | 1 | 400 | 2 | 275 | 40 | 0 | 5 | 10 | 10 | 0 | 180 | 2.5 | 14.3
109.2 | 14 | 2.478 | 2.016 | 2857.96 | 5737.2 | 33.75 | 1.9 | 1 | 400 | 2 | 250 | 40 | 0 | 5 | 10 | 10 | 0 | 30 | 2.5 | 12
109.2 | 14 | 2.478 | 2.016 | 2857.96 | 5737.2 | 33.75 | 1.9 | 1 | 400 | 2 | 250 | 40 | 0 | 5 | 10 | 10 | 0 | 60 | 2.5 | 7.3
109.2 | 14 | 2.478 | 2.016 | 2857.96 | 5737.2 | 33.75 | 1.9 | 1 | 400 | 2 | 250 | 40 | 0 | 5 | 10 | 10 | 0 | 90 | 2.5 | 5.2
109.2 | 14 | 2.478 | 2.016 | 2857.96 | 5737.2 | 72.5 | 2.3125 | 1 | 400 | 2 | 250 | 40 | 0 | 5 | 10 | 10 | 0 | 120 | 2.5 | 2.6
109.2 | 14 | 2.478 | 2.016 | 2857.96 | 5737.2 | 72.5 | 2.3125 | 1 | 400 | 2 | 250 | 40 | 0 | 5 | 10 | 10 | 0 | 150 | 2.5 | 2.1
109.2 | 14 | 2.478 | 2.016 | 2857.96 | 5737.2 | 72.5 | 2.3125 | 1 | 400 | 2 | 250 | 40 | 0 | 5 | 10 | 10 | 0 | 180 | 2.5 | 6.8
109.2 | 14 | 2.478 | 2.016 | 2857.96 | 5737.2 | 72.5 | 2.3125 | 1 | 1.25 | 2 | 275 | 40 | 0 | 5 | 10 | 10 | 0 | 30 | 2.5 | 8.7
109.2 | 14 | 2.478 | 2.016 | 2857.96 | 5737.2 | 72.5 | 2.3125 | 1 | 1.25 | 2 | 275 | 40 | 0 | 5 | 10 | 10 | 0 | 60 | 2.5 | 9.2
109.2 | 14 | 2.478 | 2.016 | 2857.96 | 5737.2 | 72.5 | 2.3125 | 1 | 1.25 | 2 | 275 | 40 | 0 | 5 | 10 | 10 | 0 | 90 | 2.5 | 11.2
109.2 | 14 | 2.478 | 2.016 | 2857.96 | 5737.2 | 33.75 | 1.9 | 1 | 1.25 | 2 | 275 | 40 | 0 | 5 | 10 | 10 | 0 | 120 | 2.5 | 8.3
109.2 | 14 | 2.478 | 2.016 | 2857.96 | 5737.2 | 33.75 | 1.9 | 1 | 1.25 | 2 | 275 | 40 | 0 | 5 | 10 | 10 | 0 | 150 | 2.5 | 6.3
109.2 | 14 | 2.478 | 2.016 | 2857.96 | 5737.2 | 33.75 | 1.9 | 1 | 1.25 | 2 | 275 | 40 | 0 | 5 | 10 | 10 | 0 | 180 | 2.5 | 12.1
109.2 | 14 | 2.478 | 2.016 | 2857.96 | 5737.2 | 33.75 | 1.9 | 1 | 1.25 | 2 | 250 | 40 | 0 | 5 | 10 | 10 | 0 | 30 | 2.5 | 0
109.2 | 14 | 2.478 | 2.016 | 2857.96 | 5737.2 | 33.75 | 1.9 | 1 | 1.25 | 2 | 250 | 40 | 0 | 5 | 10 | 10 | 0 | 60 | 2.5 | 3.1
109.2 | 14 | 2.478 | 2.016 | 2857.96 | 5737.2 | 33.75 | 1.9 | 1 | 1.25 | 2 | 250 | 40 | 0 | 5 | 10 | 10 | 0 | 90 | 2.5 | 0
234 | 30 | 5.31 | 4.32 | 6124.2 | 12294 | 0 | 0 | 1 | 1.25 | 2 | 250 | 40 | 0 | 5 | 10 | 10 | 0 | 120 | 2.5 | 0
234 | 30 | 5.31 | 4.32 | 6124.2 | 12294 | 0 | 0 | 1 | 1.25 | 2 | 250 | 40 | 0 | 5 | 10 | 10 | 0 | 150 | 2.5 | 1.6
234 | 30 | 5.31 | 4.32 | 6124.2 | 12294 | 0 | 0 | 1 | 1.25 | 2 | 250 | 40 | 0 | 5 | 10 | 10 | 0 | 180 | 2.5 | 2.1
234 | 30 | 5.31 | 4.32 | 6124.2 | 12294 | 0 | 0 | 1 | 1.25 | 1 | 275 | 40 | 0 | 5 | 10 | 10 | 0 | 30 | 2.5 | 14.7
234 | 30 | 5.31 | 4.32 | 6124.2 | 12294 | 0 | 0 | 1 | 1.25 | 1 | 275 | 40 | 0 | 5 | 10 | 10 | 0 | 60 | 2.5 | 9.5
234 | 30 | 5.31 | 4.32 | 6124.2 | 12294 | 0 | 0 | 1 | 1.25 | 1 | 275 | 40 | 0 | 5 | 10 | 10 | 0 | 90 | 2.5 | 6.8
234 | 30 | 5.31 | 4.32 | 6124.2 | 12294 | 0 | 0 | 1 | 1.25 | 1 | 275 | 40 | 0 | 5 | 10 | 10 | 0 | 120 | 2.5 | 3.2
234 | 30 | 5.31 | 4.32 | 6124.2 | 12294 | 0 | 0 | 1 | 1.25 | 1 | 275 | 40 | 0 | 5 | 10 | 10 | 0 | 150 | 2.5 | 3.7
234 | 30 | 5.31 | 4.32 | 6124.2 | 12294 | 0 | 0 | 1 | 1.25 | 1 | 275 | 40 | 0 | 5 | 10 | 10 | 0 | 180 | 2.5 | 5.8
234 | 30 | 5.31 | 4.32 | 6124.2 | 12294 | 0 | 0 | 1 | 1.25 | 1 | 250 | 40 | 0 | 5 | 10 | 10 | 0 | 30 | 2.5 | 0
234 | 30 | 5.31 | 4.32 | 6124.2 | 12294 | 0 | 0 | 1 | 1.25 | 1 | 250 | 40 | 0 | 5 | 10 | 10 | 0 | 60 | 2.5 | 1.6
156 | 20 | 3.54 | 2.88 | 4082.8 | 8196 | 0 | 0 | 1 | 1.25 | 1 | 250 | 40 | 0 | 5 | 10 | 10 | 0 | 90 | 2.5 | 1.1
156 | 20 | 3.54 | 2.88 | 4082.8 | 8196 | 0 | 0 | 1 | 1.25 | 1 | 250 | 40 | 0 | 5 | 10 | 10 | 0 | 120 | 2.5 | 0
156 | 20 | 3.54 | 2.88 | 4082.8 | 8196 | 0 | 0 | 1 | 1.25 | 1 | 250 | 40 | 0 | 5 | 10 | 10 | 0 | 150 | 2.5 | 3.7
156 | 20 | 3.54 | 2.88 | 4082.8 | 8196 | 0 | 0 | 1 | 1.25 | 1 | 250 | 40 | 0 | 5 | 10 | 10 | 0 | 180 | 2.5 | 1.6
156 | 20 | 3.54 | 2.88 | 4082.8 | 8196 | 0 | 0 | 1 | 1.25 | 2 | 275 | 40 | 0 | 5 | 10 | 10 | 0 | 30 | 2.5 | 15.6
156 | 20 | 3.54 | 2.88 | 4082.8 | 8196 | 0 | 0 | 1 | 1.25 | 2 | 275 | 40 | 0 | 5 | 10 | 10 | 0 | 60 | 2.5 | 17.1
156 | 20 | 3.54 | 2.88 | 4082.8 | 8196 | 0 | 0 | 1 | 1.25 | 2 | 275 | 40 | 0 | 5 | 10 | 10 | 0 | 90 | 2.5 | 16.1
390 | 50 | 8.85 | 7.2 | 10207 | 20490 | 0 | 0 | 1 | 1.25 | 2 | 275 | 40 | 0 | 5 | 10 | 10 | 0 | 120 | 2.5 | 14.6
390 | 50 | 8.85 | 7.2 | 10207 | 20490 | 0 | 0 | 1 | 1.25 | 2 | 275 | 40 | 0 | 5 | 10 | 10 | 0 | 150 | 2.5 | 13.1
390 | 50 | 8.85 | 7.2 | 10207 | 20490 | 0 | 0 | 1 | 1.25 | 2 | 275 | 40 | 0 | 5 | 10 | 10 | 0 | 180 | 2.5 | 13.1
390 | 50 | 8.85 | 7.2 | 10207 | 20490 | 0 | 0 | 1 | 1.25 | 2 | 250 | 40 | 0 | 5 | 10 | 10 | 0 | 30 | 2.5 | 8.2
390 | 50 | 8.85 | 7.2 | 10207 | 20490 | 0 | 0 | 1 | 1.25 | 2 | 250 | 40 | 0 | 5 | 10 | 10 | 0 | 60 | 2.5 | 7.3
390 | 50 | 8.85 | 7.2 | 10207 | 20490 | 0 | 0 | 1 | 1.25 | 2 | 250 | 40 | 0 | 5 | 10 | 10 | 0 | 90 | 2.5 | 7.3
390 | 50 | 8.85 | 7.2 | 10207 | 20490 | 0 | 0 | 1 | 1.25 | 2 | 250 | 40 | 0 | 5 | 10 | 10 | 0 | 120 | 2.5 | 5.2
78 | 10 | 1.77 | 1.44 | 2041.4 | 4098 | 0 | 0 | 1 | 1.25 | 2 | 250 | 40 | 0 | 5 | 10 | 10 | 0 | 150 | 2.5 | 0
78 | 10 | 1.77 | 1.44 | 2041.4 | 4098 | 0 | 0 | 1 | 1.25 | 2 | 250 | 40 | 0 | 5 | 10 | 10 | 0 | 180 | 2.5 | 0
78 | 10 | 1.77 | 1.44 | 2041.4 | 4098 | 0 | 0 | 1 | 400 | 2 | 275 | 40 | 0 | 5 | 15 | 10 | 0 | 30 | 2.5 | 25.4
216.84 | 27.8 | 4.9206 | 4.0032 | 5675.092 | 11392.44 | 0 | 0 | 1 | 400 | 2 | 275 | 40 | 0 | 5 | 15 | 10 | 0 | 60 | 2.5 | 24.4
216.84 | 27.8 | 4.9206 | 4.0032 | 5675.092 | 11392.44 | 0 | 0 | 1 | 400 | 2 | 275 | 40 | 0 | 5 | 15 | 10 | 0 | 90 | 2.5 | 25.4
216.84 | 27.8 | 4.9206 | 4.0032 | 5675.092 | 11392.44 | 0 | 0 | 1 | 400 | 2 | 275 | 40 | 0 | 5 | 15 | 10 | 0 | 120 | 2.5 | 24.9
216.84 | 27.8 | 4.9206 | 4.0032 | 5675.092 | 11392.44 | 0 | 0 | 1 | 400 | 2 | 275 | 40 | 0 | 5 | 15 | 10 | 0 | 150 | 2.5 | 23.4
216.84 | 27.8 | 4.9206 | 4.0032 | 5675.092 | 11392.44 | 0 | 0 | 1 | 400 | 2 | 275 | 40 | 0 | 5 | 15 | 10 | 0 | 180 | 2.5 | 22.8
390 | 50 | 8.85 | 7.2 | 10207 | 20490 | 0 | 0 | 1 | 1.25 | 2 | 275 | 40 | 0 | 5 | 15 | 10 | 0 | 30 | 2.5 | 15.2
390 | 50 | 8.85 | 7.2 | 10207 | 20490 | 0 | 0 | 1 | 1.25 | 2 | 275 | 40 | 0 | 5 | 15 | 10 | 0 | 60 | 2.5 | 15.2
780 | 100 | 17.7 | 14.4 | 20414 | 40980 | 0 | 0 | 1 | 1.25 | 2 | 275 | 40 | 0 | 5 | 15 | 10 | 0 | 90 | 2.5 | 16.2
780 | 100 | 17.7 | 14.4 | 20414 | 40980 | 0 | 0 | 1 | 1.25 | 2 | 275 | 40 | 0 | 5 | 15 | 10 | 0 | 120 | 2.5 | 15.2
780 | 100 | 17.7 | 14.4 | 20414 | 40980 | 0 | 0 | 1 | 1.25 | 2 | 275 | 40 | 0 | 5 | 15 | 10 | 0 | 150 | 2.5 | 15.7
2114.58 | 271.1 | 47.9847 | 39.0384 | 55342.354 | 111096.78 | 0 | 0 | 1 | 1.25 | 2 | 275 | 40 | 0 | 5 | 15 | 10 | 0 | 180 | 2.5 | 20.3
2114.58 | 271.1 | 47.9847 | 39.0384 | 55342.354 | 111096.78 | 0 | 0 | 3 | 400 | 4 | 120 | 40 | 0 | 5 | 20 | 11 | 0 | 60 | 0.333 | 16.7
2114.58 | 271.1 | 47.9847 | 39.0384 | 55342.354 | 111096.78 | 0 | 0 | 3 | 400 | 4 | 150 | 40 | 0 | 5 | 20 | 11 | 0 | 60 | 0.333 | 22.5
78 | 10 | 1.77 | 1.44 | 2041.4 | 4098 | 0 | 0 | 3 | 400 | 4 | 180 | 40 | 0 | 5 | 20 | 11 | 0 | 60 | 0.333 | 26.8
78 | 10 | 1.77 | 1.44 | 2041.4 | 4098 | 0 | 0 | 3 | 400 | 4 | 199 | 40 | 0 | 5 | 20 | 11 | 0 | 60 | 0.333 | 31.1
78 | 10 | 1.77 | 1.44 | 2041.4 | 4098 | 0 | 0 | 3 | 400 | 4 | 230 | 40 | 0 | 5 | 20 | 11 | 0 | 60 | 0.333 | 40.3
78 | 10 | 1.77 | 1.44 | 2041.4 | 4098 | 0 | 0 | 3 | 400 | 4 | 250 | 40 | 0 | 5 | 20 | 11 | 0 | 60 | 0.333 | 48.8
78 | 10 | 1.77 | 1.44 | 2041.4 | 4098 | 0 | 0 | 3 | 400 | 4 | 280 | 40 | 0 | 5 | 20 | 11 | 0 | 60 | 0.333 | 63.4
78 | 10 | 1.77 | 1.44 | 2041.4 | 4098 | 0 | 0 | 3 | 400 | 4 | 299 | 40 | 0 | 5 | 20 | 11 | 0 | 60 | 0.333 | 76.2
78 | 10 | 1.77 | 1.44 | 2041.4 | 4098 | 0 | 0 | 3 | 400 | 4 | 329 | 40 | 0 | 5 | 20 | 11 | 0 | 60 | 0.333 | 56.8
78 | 10 | 1.77 | 1.44 | 2041.4 | 4098 | 22 | 3.8 | 3 | 400 | 4 | 350 | 40 | 0 | 5 | 20 | 11 | 0 | 60 | 0.333 | 44.6
78 | 10 | 1.77 | 1.44 | 2041.4 | 4098 | 22 | 3.8 | 3 | 400 | 4 | 400 | 40 | 0 | 5 | 20 | 11 | 0 | 60 | 0.333 | 31.9
78 | 10 | 1.77 | 1.44 | 2041.4 | 4098 | 22 | 3.8 | 3 | 25 | 0 | 199 | 24.99 | 0 | 6.15 | 23.08 | 7.68 | 0.77 | 60 | 0.555 | 2.75
78 | 10 | 1.77 | 1.44 | 2041.4 | 4098 | 22 | 3.8 | 3 | 25 | 0 | 250 | 24.99 | 0 | 6.15 | 23.08 | 7.68 | 0.77 | 60 | 0.555 | 3.55
78 | 10 | 1.77 | 1.44 | 2041.4 | 4098 | 22 | 3.8 | 3 | 25 | 0 | 300 | 24.99 | 0 | 6.15 | 23.08 | 7.68 | 0.77 | 60 | 0.555 | 10.3
78 | 10 | 1.77 | 1.44 | 2041.4 | 4098 | 22 | 3.8 | 3 | 25 | 0 | 350 | 24.99 | 0 | 6.15 | 23.08 | 7.68 | 0.77 | 60 | 0.555 | 54
78 | 10 | 1.77 | 1.44 | 2041.4 | 4098 | 22 | 3.8 | 3 | 25 | 0 | 400 | 24.99 | 0 | 6.15 | 23.08 | 7.68 | 0.77 | 60 | 0.555 | 61.2
78 | 10 | 1.77 | 1.44 | 2041.4 | 4098 | 75 | 1.88 | 3 | 25 | 0 | 450 | 24.99 | 0 | 6.15 | 23.08 | 7.68 | 0.77 | 60 | 0.555 | 50.4
78 | 10 | 1.77 | 1.44 | 2041.4 | 4098 | 75 | 1.88 | 3 | 25 | 0 | 500 | 24.99 | 0 | 6.15 | 23.08 | 7.68 | 0.77 | 60 | 0.555 | 40.2
78 | 10 | 1.77 | 1.44 | 2041.4 | 4098 | 75 | 1.88 | 3 | 25 | 0 | 200 | 24.99 | 0 | 6.15 | 23.08 | 7.68 | 0.77 | 60 | 0.555 | 2.59
78 | 10 | 1.77 | 1.44 | 2041.4 | 4098 | 75 | 1.88 | 3 | 25 | 0 | 250 | 24.99 | 0 | 6.15 | 23.08 | 7.68 | 0.77 | 60 | 0.555 | 2.9
78 | 10 | 1.77 | 1.44 | 2041.4 | 4098 | 75 | 1.88 | 3 | 25 | 0 | 300 | 24.99 | 0 | 6.15 | 23.08 | 7.68 | 0.77 | 60 | 0.555 | 11.4
78 | 10 | 1.77 | 1.44 | 2041.4 | 4098 | 75 | 1.88 | 3 | 25 | 0 | 350 | 24.99 | 0 | 6.15 | 23.08 | 7.68 | 0.77 | 60 | 0.555 | 52.5
78 | 10 | 1.77 | 1.44 | 2041.4 | 4098 | 75 | 1.88 | 3 | 25 | 0 | 401 | 24.99 | 0 | 6.15 | 23.08 | 7.68 | 0.77 | 60 | 0.555 | 65
78 | 10 | 1.77 | 1.44 | 2041.4 | 4098 | 0 | 0 | 3 | 25 | 0 | 450 | 24.99 | 0 | 6.15 | 23.08 | 7.68 | 0.77 | 60 | 0.555 | 46.4
78 | 10 | 1.77 | 1.44 | 2041.4 | 4098 | 0 | 0 | 3 | 25 | 0 | 501 | 24.99 | 0 | 6.15 | 23.08 | 7.68 | 0.77 | 60 | 0.555 | 38.7
78 | 10 | 1.77 | 1.44 | 2041.4 | 4098 | 0 | 0 | 3 | 25 | 0 | 300 | 24.99 | 0 | 6.15 | 23.08 | 7.68 | 0.77 | 60 | 0.555 | 0
78 | 10 | 1.77 | 1.44 | 2041.4 | 4098 | 0 | 0 | 3 | 25 | 0 | 350 | 24.99 | 0 | 6.15 | 23.08 | 7.68 | 0.77 | 60 | 0.555 | 0
78 | 10 | 1.77 | 1.44 | 2041.4 | 4098 | 0 | 0 | 3 | 25 | 0 | 400 | 24.99 | 0 | 6.15 | 23.08 | 7.68 | 0.77 | 60 | 0.555 | 0
78 | 10 | 1.77 | 1.44 | 2041.4 | 4098 | 0 | 0 | 3 | 25 | 0 | 201 | 24.99 | 0 | 6.15 | 23.08 | 7.68 | 0.77 | 60 | 0.555 | 0.559
78 | 10 | 1.77 | 1.44 | 2041.4 | 4098 | 0 | 0 | 3 | 25 | 0 | 250 | 24.99 | 0 | 6.15 | 23.08 | 7.68 | 0.77 | 60 | 0.555 | 0.337
78 | 10 | 1.77 | 1.44 | 2041.4 | 4098 | 11 | 1.9 | 3 | 25 | 0 | 300 | 24.99 | 0 | 6.15 | 23.08 | 7.68 | 0.77 | 60 | 0.555 | 0.956
78 | 10 | 1.77 | 1.44 | 2041.4 | 4098 | 11 | 1.9 | 3 | 25 | 0 | 349 | 24.99 | 0 | 6.15 | 23.08 | 7.68 | 0.77 | 60 | 0.555 | 3.26
78 | 10 | 1.77 | 1.44 | 2041.4 | 4098 | 11 | 1.9 | 3 | 25 | 0 | 400 | 24.99 | 0 | 6.15 | 23.08 | 7.68 | 0.77 | 60 | 0.555 | 5.56
78 | 10 | 1.77 | 1.44 | 2041.4 | 4098 | 11 | 1.9 | 3 | 25 | 0 | 250 | 24.99 | 0 | 6.15 | 23.08 | 7.68 | 0.77 | 60 | 0.555 | 0.169
78 | 10 | 1.77 | 1.44 | 2041.4 | 4098 | 11 | 1.9 | 3 | 25 | 0 | 300 | 24.99 | 0 | 6.15 | 23.08 | 7.68 | 0.77 | 60 | 0.555 | 8.03
78 | 10 | 1.77 | 1.44 | 2041.4 | 4098 | 11 | 1.9 | 3 | 25 | 0 | 349 | 24.99 | 0 | 6.15 | 23.08 | 7.68 | 0.77 | 60 | 0.555 | 49.1
78 | 10 | 1.77 | 1.44 | 2041.4 | 4098 | 11 | 1.9 | 3 | 25 | 0 | 399 | 24.99 | 0 | 6.15 | 23.08 | 7.68 | 0.77 | 60 | 0.555 | 61.9
78 | 10 | 1.77 | 1.44 | 2041.4 | 4098 | 33 | 5.7 | 3 | 25 | 0 | 299 | 24.99 | 0 | 6.15 | 23.08 | 7.68 | 0.77 | 60 | 0.555 | 0.79
78 | 10 | 1.77 | 1.44 | 2041.4 | 4098 | 33 | 5.7 | 3 | 25 | 0 | 349 | 24.99 | 0 | 6.15 | 23.08 | 7.68 | 0.77 | 60 | 0.555 | 29.6
78 | 10 | 1.77 | 1.44 | 2041.4 | 4098 | 33 | 5.7 | 3 | 25 | 0 | 400 | 24.99 | 0 | 6.15 | 23.08 | 7.68 | 0.77 | 60 | 0.555 | 46.9
78 | 10 | 1.77 | 1.44 | 2041.4 | 4098 | 33 | 5.7 | 3 | 25 | 0 | 300 | 24.99 | 0 | 6.15 | 23.08 | 7.68 | 0.77 | 60 | 0.555 | 0.787
78 | 10 | 1.77 | 1.44 | 2041.4 | 4098 | 33 | 5.7 | 3 | 25 | 0 | 350 | 24.99 | 0 | 6.15 | 23.08 | 7.68 | 0.77 | 60 | 0.555 | 2.58
78 | 10 | 1.77 | 1.44 | 2041.4 | 4098 | 33 | 5.7 | 3 | 25 | 0 | 400 | 24.99 | 0 | 6.15 | 23.08 | 7.68 | 0.77 | 60 | 0.555 | 7.92
78 | 10 | 1.77 | 1.44 | 2041.4 | 4098 | 44 | 7.6 | 4 | 400 | 4 | 200 | 28 | 0 | 12 | 60 | 0 | 0 | 60 | 4 | 9.46
78 | 10 | 1.77 | 1.44 | 2041.4 | 4098 | 44 | 7.6 | 4 | 400 | 4 | 225 | 28 | 0 | 12 | 60 | 0 | 0 | 60 | 4 | 19.7
78 | 10 | 1.77 | 1.44 | 2041.4 | 4098 | 44 | 7.6 | 4 | 400 | 4 | 250 | 28 | 0 | 12 | 60 | 0 | 0 | 60 | 4 | 30.8
78 | 10 | 1.77 | 1.44 | 2041.4 | 4098 | 44 | 7.6 | 4 | 400 | 4 | 275 | 28 | 0 | 12 | 60 | 0 | 0 | 60 | 4 | 42.5
78 | 10 | 1.77 | 1.44 | 2041.4 | 4098 | 44 | 7.6 | 4 | 400 | 4 | 300 | 28 | 0 | 12 | 60 | 0 | 0 | 60 | 4 | 73.7
78 | 10 | 1.77 | 1.44 | 2041.4 | 4098 | 44 | 7.6 | 4 | 400 | 4 | 326 | 28 | 0 | 12 | 60 | 0 | 0 | 60 | 4 | 86.5
78 | 10 | 1.77 | 1.44 | 2041.4 | 4098 | 44 | 7.6 | 4 | 400 | 4 | 350 | 28 | 0 | 12 | 60 | 0 | 0 | 60 | 4 | 92.4
78 | 10 | 1.77 | 1.44 | 2041.4 | 4098 | 66 | 11.4 | 4 | 400 | 4 | 200 | 28 | 0 | 12 | 60 | 0 | 0 | 60 | 4 | 13.3
78 | 10 | 1.77 | 1.44 | 2041.4 | 4098 | 66 | 11.4 | 4 | 400 | 4 | 225 | 28 | 0 | 12 | 60 | 0 | 0 | 60 | 4 | 50.3
78 | 10 | 1.77 | 1.44 | 2041.4 | 4098 | 66 | 11.4 | 4 | 400 | 4 | 250 | 28 | 0 | 12 | 60 | 0 | 0 | 60 | 4 | 93.1
78 | 10 | 1.77 | 1.44 | 2041.4 | 4098 | 66 | 11.4 | 4 | 400 | 4 | 275 | 28 | 0 | 12 | 60 | 0 | 0 | 60 | 4 | 98.3
78 | 10 | 1.77 | 1.44 | 2041.4 | 4098 | 66 | 11.4 | 4 | 400 | 4 | 300 | 28 | 0 | 12 | 60 | 0 | 0 | 60 | 4 | 98.2
78 | 10 | 1.77 | 1.44 | 2041.4 | 4098 | 66 | 11.4 | 4 | 400 | 4 | 325 | 28 | 0 | 12 | 60 | 0 | 0 | 60 | 4 | 97.8
78 | 10 | 1.77 | 1.44 | 2041.4 | 4098 | 66 | 11.4 | 4 | 400 | 4 | 350 | 28 | 0 | 12 | 60 | 0 | 0 | 60 | 4 | 96.6
78 | 10 | 1.77 | 1.44 | 2041.4 | 4098 | 110 | 19 | 4 | 400 | 4 | 200 | 28 | 0 | 12 | 60 | 0 | 0 | 60 | 4 | 7.26
78 | 10 | 1.77 | 1.44 | 2041.4 | 4098 | 110 | 19 | 4 | 400 | 4 | 225 | 28 | 0 | 12 | 60 | 0 | 0 | 60 | 4 | 13.7
78 | 10 | 1.77 | 1.44 | 2041.4 | 4098 | 110 | 19 | 4 | 400 | 4 | 250 | 28 | 0 | 12 | 60 | 0 | 0 | 60 | 4 | 25.8
78 | 10 | 1.77 | 1.44 | 2041.4 | 4098 | 110 | 19 | 4 | 400 | 4 | 275 | 28 | 0 | 12 | 60 | 0 | 0 | 60 | 4 | 48.3
78 | 10 | 1.77 | 1.44 | 2041.4 | 4098 | 110 | 19 | 4 | 400 | 4 | 300 | 28 | 0 | 12 | 60 | 0 | 0 | 60 | 4 | 88.1
78 | 10 | 1.77 | 1.44 | 2041.4 | 4098 | 110 | 19 | 4 | 400 | 4 | 326 | 28 | 0 | 12 | 60 | 0 | 0 | 60 | 4 | 95.4
78 | 10 | 1.77 | 1.44 | 2041.4 | 4098 | 110 | 19 | 4 | 400 | 4 | 350 | 28 | 0 | 12 | 60 | 0 | 0 | 60 | 4 | 95.8
117 | 15 | 2.655 | 2.16 | 3062.1 | 6147 | 0 | 0 | 4 | 400 | 4 | 200 | 28 | 0 | 12 | 60 | 0 | 0 | 60 | 4 | 3.84
117 | 15 | 2.655 | 2.16 | 3062.1 | 6147 | 0 | 0 | 4 | 400 | 4 | 225 | 28 | 0 | 12 | 60 | 0 | 0 | 60 | 4 | 10.3
117 | 15 | 2.655 | 2.16 | 3062.1 | 6147 | 0 | 0 | 4 | 400 | 4 | 250 | 28 | 0 | 12 | 60 | 0 | 0 | 60 | 4 | 24
117 | 15 | 2.655 | 2.16 | 3062.1 | 6147 | 0 | 0 | 4 | 400 | 4 | 275 | 28 | 0 | 12 | 60 | 0 | 0 | 60 | 4 | 44.3
117 | 15 | 2.655 | 2.16 | 3062.1 | 6147 | 0 | 0 | 4 | 400 | 4 | 300 | 28 | 0 | 12 | 60 | 0 | 0 | 60 | 4 | 80.7
117 | 15 | 2.655 | 2.16 | 3062.1 | 6147 | 0 | 0 | 4 | 400 | 4 | 325 | 28 | 0 | 12 | 60 | 0 | 0 | 60 | 4 | 90.6
117 | 15 | 2.655 | 2.16 | 3062.1 | 6147 | 0 | 0 | 4 | 400 | 4 | 351 | 28 | 0 | 12 | 60 | 0 | 0 | 60 | 4 | 95.8
117 | 15 | 2.655 | 2.16 | 3062.1 | 6147 | 0 | 0 | 4 | 400 | 4 | 199 | 28 | 0 | 12 | 60 | 0 | 0 | 60 | 4 | 2.6
117 | 15 | 2.655 | 2.16 | 3062.1 | 6147 | 0 | 0 | 4 | 400 | 4 | 225 | 28 | 0 | 12 | 60 | 0 | 0 | 60 | 4 | 6.99
117 | 15 | 2.655 | 2.16 | 3062.1 | 6147 | 0 | 0 | 4 | 400 | 4 | 250 | 28 | 0 | 12 | 60 | 0 | 0 | 60 | 4 | 7.82
117 | 15 | 2.655 | 2.16 | 3062.1 | 6147 | 0 | 0 | 4 | 400 | 4 | 275 | 28 | 0 | 12 | 60 | 0 | 0 | 60 | 4 | 23.3
117 | 15 | 2.655 | 2.16 | 3062.1 | 6147 | 0 | 0 | 4 | 400 | 4 | 300 | 28 | 0 | 12 | 60 | 0 | 0 | 60 | 4 | 46.5
117 | 15 | 2.655 | 2.16 | 3062.1 | 6147 | 0 | 0 | 4 | 400 | 4 | 325 | 28 | 0 | 12 | 60 | 0 | 0 | 60 | 4 | 71.3
117 | 15 | 2.655 | 2.16 | 3062.1 | 6147 | 0 | 0 | 4 | 400 | 4 | 350 | 28 | 0 | 12 | 60 | 0 | 0 | 60 | 4 | 87.6
117 | 15 | 2.655 | 2.16 | 3062.1 | 6147 | 0 | 0 | 4 | 400 | 4 | 200 | 28 | 0 | 12 | 60 | 0 | 0 | 60 | 4 | 48.7
117 | 15 | 2.655 | 2.16 | 3062.1 | 6147 | 0 | 0 | 4 | 400 | 4 | 226 | 28 | 0 | 12 | 60 | 0 | 0 | 60 | 4 | 96.1
78 | 10 | 1.77 | 1.44 | 2041.4 | 4098 | 0 | 0 | 4 | 400 | 4 | 250 | 28 | 0 | 12 | 60 | 0 | 0 | 60 | 4 | 98.3
78 | 10 | 1.77 | 1.44 | 2041.4 | 4098 | 0 | 0 | 4 | 400 | 4 | 275 | 28 | 0 | 12 | 60 | 0 | 0 | 60 | 4 | 98.3
78 | 10 | 1.77 | 1.44 | 2041.4 | 4098 | 0 | 0 | 4 | 400 | 4 | 300 | 28 | 0 | 12 | 60 | 0 | 0 | 60 | 4 | 97.8
78 | 10 | 1.77 | 1.44 | 2041.4 | 4098 | 0 | 0 | 4 | 400 | 4 | 325 | 28 | 0 | 12 | 60 | 0 | 0 | 60 | 4 | 97.8
78 | 10 | 1.77 | 1.44 | 2041.4 | 4098 | 0 | 0 | 4 | 400 | 4 | 199 | 28 | 0 | 12 | 60 | 0 | 0 | 60 | 4 | 12.1
78 | 10 | 1.77 | 1.44 | 2041.4 | 4098 | 0 | 0 | 4 | 400 | 4 | 225 | 28 | 0 | 12 | 60 | 0 | 0 | 60 | 4 | 38.1
78 | 10 | 1.77 | 1.44 | 2041.4 | 4098 | 0 | 0 | 4 | 400 | 4 | 250 | 28 | 0 | 12 | 60 | 0 | 0 | 60 | 4 | 88.4
78 | 10 | 1.77 | 1.44 | 2041.4 | 4098 | 0 | 0 | 4 | 400 | 4 | 276 | 28 | 0 | 12 | 60 | 0 | 0 | 60 | 4 | 97.8
78 | 10 | 1.77 | 1.44 | 2041.4 | 4098 | 0 | 0 | 4 | 400 | 4 | 300 | 28 | 0 | 12 | 60 | 0 | 0 | 60 | 4 | 98.2
78 | 10 | 1.77 | 1.44 | 2041.4 | 4098 | 0 | 0 | 4 | 400 | 4 | 325 | 28 | 0 | 12 | 60 | 0 | 0 | 60 | 4 | 97.6
78 | 10 | 1.77 | 1.44 | 2041.4 | 4098 | 0 | 0 | 4 | 400 | 4 | 350 | 28 | 0 | 12 | 60 | 0 | 0 | 60 | 4 | 96.9
78 | 10 | 1.77 | 1.44 | 2041.4 | 4098 | 0 | 0 | 4 | 400 | 4 | 200 | 28 | 0 | 12 | 60 | 0 | 0 | 60 | 4 | 11.5
78 | 10 | 1.77 | 1.44 | 2041.4 | 4098 | 0 | 0 | 4 | 400 | 4 | 250 | 28 | 0 | 12 | 60 | 0 | 0 | 60 | 4 | 77.9
78 | 10 | 1.77 | 1.44 | 2041.4 | 4098 | 0 | 0 | 4 | 400 | 4 | 275 | 28 | 0 | 12 | 60 | 0 | 0 | 60 | 4 | 97
78 | 10 | 1.77 | 1.44 | 2041.4 | 4098 | 0 | 0 | 4 | 400 | 4 | 300 | 28 | 0 | 12 | 60 | 0 | 0 | 60 | 4 | 97.6
78 | 10 | 1.77 | 1.44 | 2041.4 | 4098 | 0 | 0 | 4 | 400 | 4 | 325 | 28 | 0 | 12 | 60 | 0 | 0 | 60 | 4 | 98
15.6 | 2 | 0.354 | 0.288 | 408.28 | 819.6 | 140 | 7.45 | 4 | 400 | 4 | 350 | 28 | 0 | 12 | 60 | 0 | 0 | 60 | 4 | 97.3
15.6 | 2 | 0.354 | 0.288 | 408.28 | 819.6 | 140 | 7.45 | 4 | 400 | 4 | 200 | 28 | 0 | 12 | 60 | 0 | 0 | 60 | 4 | 7.95
15.6 | 2 | 0.354 | 0.288 | 408.28 | 819.6 | 140 | 7.45 | 4 | 400 | 4 | 225 | 28 | 0 | 12 | 60 | 0 | 0 | 60 | 4 | 26.2
15.6 | 2 | 0.354 | 0.288 | 408.28 | 819.6 | 140 | 7.45 | 4 | 400 | 4 | 250 | 28 | 0 | 12 | 60 | 0 | 0 | 60 | 4 | 60.5
15.6 | 2 | 0.354 | 0.288 | 408.28 | 819.6 | 140 | 7.45 | 4 | 400 | 4 | 275 | 28 | 0 | 12 | 60 | 0 | 0 | 60 | 4 | 86.5
15.6 | 2 | 0.354 | 0.288 | 408.28 | 819.6 | 140 | 7.45 | 4 | 400 | 4 | 300 | 28 | 0 | 12 | 60 | 0 | 0 | 60 | 4 | 93.4
15.6 | 2 | 0.354 | 0.288 | 408.28 | 819.6 | 280 | 14.9 | 4 | 400 | 4 | 325 | 28 | 0 | 12 | 60 | 0 | 0 | 60 | 4 | 95.8
15.6 | 2 | 0.354 | 0.288 | 408.28 | 819.6 | 280 | 14.9 | 4 | 400 | 4 | 350 | 28 | 0 | 12 | 60 | 0 | 0 | 60 | 4 | 96.1
15.6 | 2 | 0.354 | 0.288 | 408.28 | 819.6 | 280 | 14.9 | 3 | 25 | 0 | 150 | 0 | 0 | 4.74 | 35.39 | 0 | 0 | 60 | 1.5 | 86.9
15.6 | 2 | 0.354 | 0.288 | 408.28 | 819.6 | 280 | 14.9 | 3 | 25 | 0 | 200 | 0 | 0 | 4.74 | 35.39 | 0 | 0 | 60 | 1.5 | 99.1
15.6 | 2 | 0.354 | 0.288 | 408.28 | 819.6 | 280 | 14.9 | 3 | 25 | 0 | 250 | 0 | 0 | 4.74 | 35.39 | 0 | 0 | 60 | 1.5 | 99.1
15.6 | 2 | 0.354 | 0.288 | 408.28 | 819.6 | 280 | 14.9 | 3 | 25 | 0 | 300 | 0 | 0 | 4.74 | 35.39 | 0 | 0 | 60 | 1.5 | 98.8
15.6 | 2 | 0.354 | 0.288 | 408.28 | 819.6 | 420 | 22.35 | 3 | 25 | 0 | 150 | 28.46 | 0 | 4.74 | 35.39 | 10.06 | 0 | 60 | 1.5 | 67.1
15.6 | 2 | 0.354 | 0.288 | 408.28 | 819.6 | 420 | 22.35 | 3 | 25 | 0 | 200 | 28.46 | 0 | 4.74 | 35.39 | 10.06 | 0 | 60 | 1.5 | 97.8
15.6 | 2 | 0.354 | 0.288 | 408.28 | 819.6 | 420 | 22.35 | 3 | 25 | 0 | 250 | 28.46 | 0 | 4.74 | 35.39 | 10.06 | 0 | 60 | 1.5 | 95.4
15.6 | 2 | 0.354 | 0.288 | 408.28 | 819.6 | 420 | 22.35 | 3 | 25 | 0 | 300 | 28.46 | 0 | 4.74 | 35.39 | 10.06 | 0 | 60 | 1.5 | 91.4
15.6 | 2 | 0.354 | 0.288 | 408.28 | 819.6 | 420 | 22.35 | 4 | 25 | 0 | 150 | 0 | 0 | 4.74 | 35.39 | 0 | 0 | 60 | 1.5 | 53.8
15.6 | 2 | 0.354 | 0.288 | 408.28 | 819.6 | 420 | 22.35 | 4 | 25 | 0 | 200 | 0 | 0 | 4.74 | 35.39 | 0 | 0 | 60 | 1.5 | 80.9
15.6 | 2 | 0.354 | 0.288 | 408.28 | 819.6 | 140 | 7.45 | 4 | 25 | 0 | 250 | 0 | 0 | 4.74 | 35.39 | 0 | 0 | 60 | 1.5 | 90.5
15.6 | 2 | 0.354 | 0.288 | 408.28 | 819.6 | 140 | 7.45 | 4 | 25 | 0 | 300 | 0 | 0 | 4.74 | 35.39 | 0 | 0 | 60 | 1.5 | 95.6
15.6 | 2 | 0.354 | 0.288 | 408.28 | 819.6 | 140 | 7.45 | 4 | 25 | 0 | 150 | 28.46 | 0 | 4.74 | 35.39 | 10.06 | 0 | 60 | 1.5 | 40.5
15.6 | 2 | 0.354 | 0.288 | 408.28 | 819.6 | 140 | 7.45 | 4 | 25 | 0 | 200 | 28.46 | 0 | 4.74 | 35.39 | 10.06 | 0 | 60 | 1.5 | 58.3
15.6 | 2 | 0.354 | 0.288 | 408.28 | 819.6 | 140 | 7.45 | 4 | 25 | 0 | 250 | 28.46 | 0 | 4.74 | 35.39 | 10.06 | 0 | 60 | 1.5 | 71.9
15.6 | 2 | 0.354 | 0.288 | 408.28 | 819.6 | 140 | 7.45 | 4 | 25 | 0 | 300 | 28.46 | 0 | 4.74 | 35.39 | 10.06 | 0 | 60 | 1.5 | 77.5
15.6 | 2 | 0.354 | 0.288 | 408.28 | 819.6 | 420 | 22.35 | 8 | 500 | 4 | 522 | 45.3 | 0 | 11.8 | 34.4 | 7.4 | 1.1 | 60 | 15 | 82.4
15.6 | 2 | 0.354 | 0.288 | 408.28 | 819.6 | 420 | 22.35 | 8 | 500 | 4 | 534 | 45.3 | 0 | 11.8 | 34.4 | 7.4 | 1.1 | 60 | 15 | 92.2
15.6 | 2 | 0.354 | 0.288 | 408.28 | 819.6 | 420 | 22.35 | 8 | 500 | 4 | 546 | 45.3 | 0 | 11.8 | 34.4 | 7.4 | 1.1 | 60 | 15 | 96.5
15.6 | 2 | 0.354 | 0.288 | 408.28 | 819.6 | 420 | 22.35 | 8 | 500 | 4 | 571 | 45.3 | 0 | 11.8 | 34.4 | 7.4 | 1.1 | 60 | 15 | 96.2
15.6 | 2 | 0.354 | 0.288 | 408.28 | 819.6 | 420 | 22.35 | 8 | 500 | 4 | 595 | 45.3 | 0 | 11.8 | 34.4 | 7.4 | 1.1 | 60 | 15 | 95.5
15.6 | 2 | 0.354 | 0.288 | 408.28 | 819.6 | 420 | 22.35 | 8 | 500 | 4 | 620 | 45.3 | 0 | 11.8 | 34.4 | 7.4 | 1.1 | 60 | 15 | 93.3
15.6 | 2 | 0.354 | 0.288 | 408.28 | 819.6 | 140 | 7.45 | 8 | 500 | 4 | 645 | 45.3 | 0 | 11.8 | 34.4 | 7.4 | 1.1 | 60 | 15 | 89.8
15.6 | 2 | 0.354 | 0.288 | 408.28 | 819.6 | 140 | 7.45 | 8 | 500 | 4 | 670 | 45.3 | 0 | 11.8 | 34.4 | 7.4 | 1.1 | 60 | 15 | 85
15.6 | 2 | 0.354 | 0.288 | 408.28 | 819.6 | 140 | 7.45 | 8 | 500 | 4 | 623 | 45.3 | 0 | 11.8 | 34.4 | 7.4 | 1.1 | 60 | 15 | 91.4
15.6 | 2 | 0.354 | 0.288 | 408.28 | 819.6 | 140 | 7.45 | 8 | 500 | 4 | 623 | 45.3 | 0 | 11.8 | 34.4 | 7.4 | 1.1 | 60 | 10 | 90.6
15.6 | 2 | 0.354 | 0.288 | 408.28 | 819.6 | 140 | 7.45 | 8 | 500 | 4 | 623 | 45.3 | 0 | 11.8 | 34.4 | 7.4 | 1.1 | 60 | 7.5 | 91.9
15.6 | 2 | 0.354 | 0.288 | 408.28 | 819.6 | 420 | 22.35 | 8 | 500 | 4 | 623 | 45.3 | 0 | 11.8 | 34.4 | 7.4 | 1.1 | 60 | 5 | 90.9
15.6 | 2 | 0.354 | 0.288 | 408.28 | 819.6 | 420 | 22.35 | 8 | 500 | 4 | 623 | 45.3 | 0 | 11.8 | 34.4 | 7.4 | 1.1 | 60 | 3.75 | 91.5
15.6 | 2 | 0.354 | 0.288 | 408.28 | 819.6 | 420 | 22.35 | 8 | 500 | 4 | 623 | 45.3 | 0 | 11.8 | 34.4 | 7.4 | 1.1 | 60 | 14.8 | 86
15.6 | 2 | 0.354 | 0.288 | 408.28 | 819.6 | 420 | 22.35 | 8 | 500 | 4 | 623 | 45.3 | 0 | 11.8 | 34.4 | 7.4 | 1.1 | 60 | 14.8 | 90.3
15.6 | 2 | 0.354 | 0.288 | 408.28 | 819.6 | 420 | 22.35 | 8 | 500 | 4 | 623 | 45.3 | 0 | 11.8 | 34.4 | 7.4 | 1.1 | 60 | 14.8 | 90.5
15.6 | 2 | 0.354 | 0.288 | 408.28 | 819.6 | 420 | 22.35 | 8 | 500 | 4 | 623 | 45.3 | 0 | 11.8 | 34.4 | 7.4 | 1.1 | 60 | 14.8 | 92.2
15.6 | 2 | 0.354 | 0.288 | 408.28 | 819.6 | 140 | 7.45 | 8 | 500 | 4 | 623 | 45.3 | 0 | 11.8 | 34.4 | 7.4 | 1.1 | 60 | 14.8 | 95.6
15.6 | 2 | 0.354 | 0.288 | 408.28 | 819.6 | 140 | 7.45 | 8 | 500 | 4 | 598 | 45.3 | 0 | 11.8 | 34.4 | 7.4 | 1.1 | 60 | 14.8 | 96.7
15.6 | 2 | 0.354 | 0.288 | 408.28 | 819.6 | 140 | 7.45 | 8 | 500 | 4 | 623 | 45.3 | 0 | 11.8 | 34.4 | 7.4 | 1.1 | 60 | 14.8 | 97
15.6 | 2 | 0.354 | 0.288 | 408.28 | 819.6 | 140 | 7.45 | 8 | 500 | 4 | 646 | 45.3 | 0 | 11.8 | 34.4 | 7.4 | 1.1 | 60 | 14.8 | 97.8
15.6 | 2 | 0.354 | 0.288 | 408.28 | 819.6 | 140 | 7.45 | 8 | 500 | 4 | 672 | 45.3 | 0 | 11.8 | 34.4 | 7.4 | 1.1 | 60 | 14.8 | 97
15.6 | 2 | 0.354 | 0.288 | 408.28 | 819.6 | 140 | 7.45 | 1 | 500 | 4 | 200 | 0 | 0 | 3 | 10 | 0 | 0 | 60 | 0.5 | 5.1
15.6 | 2 | 0.354 | 0.288 | 408.28 | 819.6 | 420 | 22.35 | 1 | 500 | 4 | 250 | 0 | 0 | 3 | 10 | 0 | 0 | 60 | 0.5 | 4.43
15.6 | 2 | 0.354 | 0.288 | 408.28 | 819.6 | 420 | 22.35 | 1 | 500 | 4 | 300 | 0 | 0 | 3 | 10 | 0 | 0 | 60 | 0.5 | 24.4
15.6 | 2 | 0.354 | 0.288 | 408.28 | 819.6 | 420 | 22.35 | 1 | 500 | 4 | 350 | 0 | 0 | 3 | 10 | 0 | 0 | 60 | 0.5 | 82.9
15.6 | 2 | 0.354 | 0.288 | 408.28 | 819.6 | 420 | 22.35 | 1 | 500 | 4 | 400 | 0 | 0 | 3 | 10 | 0 | 0 | 60 | 0.5 | 95.1
15.6 | 2 | 0.354 | 0.288 | 408.28 | 819.6 | 420 | 22.35 | 1 | 500 | 4 | 450 | 0 | 0 | 3 | 10 | 0 | 0 | 60 | 0.5 | 92.5
15.6 | 2 | 0.354 | 0.288 | 408.28 | 819.6 | 420 | 22.35 | 1 | 500 | 4 | 200 | 0 | 0 | 3 | 10 | 0 | 0 | 60 | 0.5 | 0.887
15.6 | 2 | 0.354 | 0.288 | 408.28 | 819.6 | 140 | 7.45 | 1 | 500 | 4 | 250 | 0 | 0 | 3 | 10 | 0 | 0 | 60 | 0.5 | 4.43
15.6 | 2 | 0.354 | 0.288 | 408.28 | 819.6 | 140 | 7.45 | 1 | 500 | 4 | 300 | 0 | 0 | 3 | 10 | 0 | 0 | 60 | 0.5 | 33.5
15.6 | 2 | 0.354 | 0.288 | 408.28 | 819.6 | 140 | 7.45 | 1 | 500 | 4 | 350 | 0 | 0 | 3 | 10 | 0 | 0 | 60 | 0.5 | 96
78 | 10 | 1.77 | 1.44 | 2041.4 | 4098 | 0 | 0 | 1 | 500 | 4 | 400 | 0 | 0 | 3 | 10 | 0 | 0 | 60 | 0.5 | 97.3
78 | 10 | 1.77 | 1.44 | 2041.4 | 4098 | 0 | 0 | 1 | 500 | 4 | 450 | 0 | 0 | 3 | 10 | 0 | 0 | 60 | 0.5 | 94.2
78 | 10 | 1.77 | 1.44 | 2041.4 | 4098 | 0 | 0 | 1 | 500 | 4 | 200 | 0 | 0 | 3 | 10 | 0 | 0 | 60 | 0.5 | 5.32
78 | 10 | 1.77 | 1.44 | 2041.4 | 4098 | 0 | 0 | 1 | 500 | 4 | 250 | 0 | 0 | 3 | 10 | 0 | 0 | 60 | 0.5 | 24.2
78 | 10 | 1.77 | 1.44 | 2041.4 | 4098 | 0 | 0 | 1 | 500 | 4 | 300 | 0 | 0 | 3 | 10 | 0 | 0 | 60 | 0.5 | 97.6
78 | 10 | 1.77 | 1.44 | 2041.4 | 4098 | 0 | 0 | 1 | 500 | 4 | 350 | 0 | 0 | 3 | 10 | 0 | 0 | 60 | 0.5 | 98.2
78 | 10 | 1.77 | 1.44 | 2041.4 | 4098 | 0 | 0 | 1 | 500 | 4 | 450 | 0 | 0 | 3 | 10 | 0 | 0 | 60 | 0.5 | 94.7
78 | 10 | 1.77 | 1.44 | 2041.4 | 4098 | 0 | 0 | 1 | 500 | 4 | 200 | 0 | 0 | 3 | 6 | 0 | 0 | 60 | 0.5 | 0
156 | 20 | 3.54 | 2.88 | 4082.8 | 8196 | 0 | 0 | 1 | 500 | 4 | 250 | 0 | 0 | 3 | 6 | 0 | 0 | 60 | 0.5 | 2.21
156 | 20 | 3.54 | 2.88 | 4082.8 | 8196 | 0 | 0 | 1 | 500 | 4 | 300 | 0 | 0 | 3 | 6 | 0 | 0 | 60 | 0.5 | 8.09
156 | 20 | 3.54 | 2.88 | 4082.8 | 8196 | 0 | 0 | 1 | 500 | 4 | 350 | 0 | 0 | 3 | 6 | 0 | 0 | 60 | 0.5 | 56.4
156 | 20 | 3.54 | 2.88 | 4082.8 | 8196 | 0 | 0 | 1 | 500 | 4 | 400 | 0 | 0 | 3 | 6 | 0 | 0 | 60 | 0.5 | 92.8
156 | 20 | 3.54 | 2.88 | 4082.8 | 8196 | 0 | 0 | 1 | 500 | 4 | 450 | 0 | 0 | 3 | 6 | 0 | 0 | 60 | 0.5 | 90.5
156 | 20 | 3.54 | 2.88 | 4082.8 | 8196 | 0 | 0 | 1 | 500 | 4 | 200 | 0 | 0 | 3 | 6 | 0 | 0 | 60 | 0.5 | 0
156 | 20 | 3.54 | 2.88 | 4082.8 | 8196 | 0 | 0 | 1 | 500 | 4 | 250 | 0 | 0 | 3 | 6 | 0 | 0 | 60 | 0.5 | 19.2
234 | 30 | 5.31 | 4.32 | 6124.2 | 12294 | 0 | 0 | 1 | 500 | 4 | 300 | 0 | 0 | 3 | 6 | 0 | 0 | 60 | 0.5 | 38.6
234 | 30 | 5.31 | 4.32 | 6124.2 | 12294 | 0 | 0 | 1 | 500 | 4 | 350 | 0 | 0 | 3 | 6 | 0 | 0 | 60 | 0.5 | 93.3
234 | 30 | 5.31 | 4.32 | 6124.2 | 12294 | 0 | 0 | 1 | 500 | 4 | 400 | 0 | 0 | 3 | 6 | 0 | 0 | 60 | 0.5 | 97.6
234 | 30 | 5.31 | 4.32 | 6124.2 | 12294 | 0 | 0 | 1 | 500 | 4 | 450 | 0 | 0 | 3 | 6 | 0 | 0 | 60 | 0.5 | 94.7
234 | 30 | 5.31 | 4.32 | 6124.2 | 12294 | 0 | 0 | 1 | 500 | 4 | 250 | 0 | 0 | 3 | 10 | 0 | 0 | 60 | 0.33 | 1.59
234 | 30 | 5.31 | 4.32 | 6124.2 | 12294 | 0 | 0 | 1 | 500 | 4 | 300 | 0 | 0 | 3 | 10 | 0 | 0 | 60 | 0.33 | 5.98
234 | 30 | 5.31 | 4.32 | 6124.2 | 12294 | 0 | 0 | 1 | 500 | 4 | 350 | 0 | 0 | 3 | 10 | 0 | 0 | 60 | 0.33 | 43.6
53.04 | 6.8 | 1.2036 | 0.9792 | 1388.152 | 2786.64 | 0 | 0 | 1 | 500 | 4 | 400 | 0 | 0 | 3 | 10 | 0 | 0 | 60 | 0.33 | 58.3
53.04 | 6.8 | 1.2036 | 0.9792 | 1388.152 | 2786.64 | 0 | 0 | 1 | 500 | 4 | 450 | 0 | 0 | 3 | 10 | 0 | 0 | 60 | 0.33 | 56.5
53.04 | 6.8 | 1.2036 | 0.9792 | 1388.152 | 2786.64 | 0 | 0 | 1 | 500 | 4 | 200 | 0 | 0 | 3 | 10 | 0 | 0 | 60 | 0.33 | 4.63
53.04 | 6.8 | 1.2036 | 0.9792 | 1388.152 | 2786.64 | 0 | 0 | 1 | 500 | 4 | 250 | 0 | 0 | 3 | 10 | 0 | 0 | 60 | 0.33 | 1.59
53.04 | 6.8 | 1.2036 | 0.9792 | 1388.152 | 2786.64 | 0 | 0 | 1 | 500 | 4 | 300 | 0 | 0 | 3 | 10 | 0 | 0 | 60 | 0.33 | 4.07
53.04 | 6.8 | 1.2036 | 0.9792 | 1388.152 | 2786.64 | 0 | 0 | 1 | 500 | 4 | 350 | 0 | 0 | 3 | 10 | 0 | 0 | 60 | 0.33 | 28.1
53.04 | 6.8 | 1.2036 | 0.9792 | 1388.152 | 2786.64 | 0 | 0 | 1 | 500 | 4 | 400 | 0 | 0 | 3 | 10 | 0 | 0 | 60 | 0.33 | 48
53.04 | 6.8 | 1.2036 | 0.9792 | 1388.152 | 2786.64 | 580 | 18.5 | 1 | 500 | 4 | 450 | 0 | 0 | 3 | 10 | 0 | 0 | 60 | 0.33 | 63.4
53.04 | 6.8 | 1.2036 | 0.9792 | 1388.152 | 2786.64 | 580 | 18.5 | 1 | 500 | 4 | 200 | 0 | 0 | 3 | 10 | 0 | 0 | 60 | 1 | 1.75
53.04 | 6.8 | 1.2036 | 0.9792 | 1388.152 | 2786.64 | 580 | 18.5 | 1 | 500 | 4 | 250 | 0 | 0 | 3 | 10 | 0 | 0 | 60 | 1 | 4.23
53.04 | 6.8 | 1.2036 | 0.9792 | 1388.152 | 2786.64 | 580 | 18.5 | 1 | 500 | 4 | 300 | 0 | 0 | 3 | 10 | 0 | 0 | 60 | 1 | 19.4
53.04 | 6.8 | 1.2036 | 0.9792 | 1388.152 | 2786.64 | 580 | 18.5 | 1 | 500 | 4 | 350 | 0 | 0 | 3 | 10 | 0 | 0 | 60 | 1 | 57
53.04 | 6.8 | 1.2036 | 0.9792 | 1388.152 | 2786.64 | 580 | 18.5 | 1 | 500 | 4 | 400 | 0 | 0 | 3 | 10 | 0 | 0 | 60 | 1 | 58.3
53.04 | 6.8 | 1.2036 | 0.9792 | 1388.152 | 2786.64 | 580 | 18.5 | 1 | 500 | 4 | 450 | 0 | 0 | 3 | 10 | 0 | 0 | 60 | 1 | 69.4
53.04 | 6.8 | 1.2036 | 0.9792 | 1388.152 | 2786.64 | 0 | 0 | 1 | 500 | 4 | 200 | 0 | 0 | 3 | 10 | 0 | 0 | 60 | 1 | 6.06
53.04 | 6.8 | 1.2036 | 0.9792 | 1388.152 | 2786.64 | 0 | 0 | 1 | 500 | 4 | 250 | 0 | 0 | 3 | 10 | 0 | 0 | 60 | 1 | 27.7
53.04 | 6.8 | 1.2036 | 0.9792 | 1388.152 | 2786.64 | 0 | 0 | 1 | 500 | 4 | 300 | 0 | 0 | 3 | 10 | 0 | 0 | 60 | 1 | 65.8
53.04 | 6.8 | 1.2036 | 0.9792 | 1388.152 | 2786.64 | 0 | 0 | 1 | 500 | 4 | 350 | 0 | 0 | 3 | 10 | 0 | 0 | 60 | 1 | 78.3
53.04 | 6.8 | 1.2036 | 0.9792 | 1388.152 | 2786.64 | 0 | 0 | 1 | 500 | 4 | 400 | 0 | 0 | 3 | 10 | 0 | 0 | 60 | 1 | 79.1
53.04 | 6.8 | 1.2036 | 0.9792 | 1388.152 | 2786.64 | 0 | 0 | 1 | 500 | 4 | 450 | 0 | 0 | 3 | 10 | 0 | 0 | 60 | 1 | 77.8
53.04 | 6.8 | 1.2036 | 0.9792 | 1388.152 | 2786.64 | 0 | 0 | 1 | 500 | 4 | 20 | 0 | 0 | 3 | 10 | 0 | 0 | 60 | 1 | 4.14
53.04 | 6.8 | 1.2036 | 0.9792 | 1388.152 | 2786.64 | 290 | 9.25 | 1 | 500 | 4 | 20 | 0 | 0 | 3 | 10 | 0 | 0 | 60 | 0.5 | 4.62
53.04 | 6.8 | 1.2036 | 0.9792 | 1388.152 | 2786.64 | 290 | 9.25 | 1 | 500 | 4 | 20 | 0 | 0 | 3 | 10 | 0 | 0 | 60 | 0.33 | 2.06
53.04 | 6.8 | 1.2036 | 0.9792 | 1388.152 | 2786.64 | 290 | 9.25 | 8 | 500 | 1 | 253 | 4 | 0 | 6 | 20 | 6 | 0 | 60 | 0.3 | 9.67
53.04 | 6.8 | 1.2036 | 0.9792 | 1388.152 | 2786.64 | 290 | 9.25 | 8 | 500 | 1 | 254 | 4 | 0 | 6 | 20 | 6 | 0 | 60 | 0.3 | 10.9
53.04 | 6.8 | 1.2036 | 0.9792 | 1388.152 | 2786.64 | 290 | 9.25 | 8 | 500 | 1 | 275 | 4 | 0 | 6 | 20 | 6 | 0 | 60 | 0.3 | 18.3
53.04 | 6.8 | 1.2036 | 0.9792 | 1388.152 | 2786.64 | 290 | 9.25 | 8 | 500 | 1 | 275 | 4 | 0 | 6 | 20 | 6 | 0 | 60 | 0.3 | 16
53.04 | 6.8 | 1.2036 | 0.9792 | 1388.152 | 2786.64 | 290 | 9.25 | 8 | 500 | 1 | 297 | 4 | 0 | 6 | 20 | 6 | 0 | 60 | 0.3 | 25.5
53.04 | 6.8 | 1.2036 | 0.9792 | 1388.152 | 2786.64 | 580 | 18.5 | 8 | 500 | 1 | 297 | 4 | 0 | 6 | 20 | 6 | 0 | 60 | 0.3 | 30
53.04 | 6.8 | 1.2036 | 0.9792 | 1388.152 | 2786.64 | 580 | 18.5 | 8 | 500 | 1 | 298 | 4 | 0 | 6 | 20 | 6 | 0 | 60 | 0.3 | 33.7
53.04 | 6.8 | 1.2036 | 0.9792 | 1388.152 | 2786.64 | 580 | 18.5 | 8 | 500 | 1 | 321 | 4 | 0 | 6 | 20 | 6 | 0 | 60 | 0.3 | 54.3
53.04 | 6.8 | 1.2036 | 0.9792 | 1388.152 | 2786.64 | 580 | 18.5 | 8 | 500 | 1 | 321 | 4 | 0 | 6 | 20 | 6 | 0 | 60 | 0.3 | 52.1
53.04 | 6.8 | 1.2036 | 0.9792 | 1388.152 | 2786.64 | 580 | 18.5 | 8 | 500 | 1 | 343 | 4 | 0 | 6 | 20 | 6 | 0 | 60 | 0.3 | 68.9
53.04 | 6.8 | 1.2036 | 0.9792 | 1388.152 | 2786.64 | 580 | 18.5 | 8 | 500 | 1 | 342 | 4 | 0 | 6 | 20 | 6 | 0 | 60 | 0.3 | 66.5
53.04 | 6.8 | 1.2036 | 0.9792 | 1388.152 | 2786.64 | 580 | 18.5 | 8 | 500 | 1 | 365 | 4 | 0 | 6 | 20 | 6 | 0 | 60 | 0.3 | 85.4
53.04 | 6.8 | 1.2036 | 0.9792 | 1388.152 | 2786.64 | 1160 | 37 | 8 | 500 | 1 | 253 | 4 | 0 | 6 | 20 | 6 | 0 | 60 | 0.3 | 16
53.04 | 6.8 | 1.2036 | 0.9792 | 1388.152 | 2786.64 | 1160 | 37 | 8 | 500 | 1 | 278 | 4 | 0 | 6 | 20 | 6 | 0 | 60 | 0.3 | 27.6
53.04 | 6.8 | 1.2036 | 0.9792 | 1388.152 | 2786.64 | 1160 | 37 | 8 | 500 | 1 | 300 | 4 | 0 | 6 | 20 | 6 | 0 | 60 | 0.3 | 45.1
53.04 | 6.8 | 1.2036 | 0.9792 | 1388.152 | 2786.64 | 1160 | 37 | 8 | 500 | 1 | 299 | 4 | 0 | 6 | 20 | 6 | 0 | 60 | 0.3 | 46.7
53.04 | 6.8 | 1.2036 | 0.9792 | 1388.152 | 2786.64 | 1160 | 37 | 8 | 500 | 1 | 321 | 4 | 0 | 6 | 20 | 6 | 0 | 60 | 0.3 | 59.9
53.04 | 6.8 | 1.2036 | 0.9792 | 1388.152 | 2786.64 | 1160 | 37 | 8 | 500 | 1 | 342 | 4 | 0 | 6 | 20 | 6 | 0 | 60 | 0.3 | 72.8
53.04 | 6.8 | 1.2036 | 0.9792 | 1388.152 | 2786.64 | 1160 | 37 | 8 | 500 | 1 | 365 | 4 | 0 | 6 | 20 | 6 | 0 | 60 | 0.3 | 79.8
158 | 22 | 3.48 | 2.84 | 2674.66 | 6258 | 0 | 0 | 8 | 500 | 1 | 223 | 4 | 0 | 6 | 20 | 6 | 0 | 60 | 0.3 | 9.88
158 | 22 | 3.48 | 2.84 | 2674.66 | 6258 | 0 | 0 | 8 | 500 | 1 | 246 | 4 | 0 | 6 | 20 | 6 | 0 | 60 | 0.3 | 19.3
158 | 22 | 3.48 | 2.84 | 2674.66 | 6258 | 0 | 0 | 8 | 500 | 1 | 273 | 4 | 0 | 6 | 20 | 6 | 0 | 60 | 0.3 | 36.8
158 | 22 | 3.48 | 2.84 | 2674.66 | 6258 | 0 | 0 | 8 | 500 | 1 | 302 | 4 | 0 | 6 | 20 | 6 | 0 | 60 | 0.3 | 66.5
158 | 22 | 3.48 | 2.84 | 2674.66 | 6258 | 0 | 0 | 8 | 500 | 1 | 303 | 4 | 0 | 6 | 20 | 6 | 0 | 60 | 0.3 | 68.5
158 | 22 | 3.48 | 2.84 | 2674.66 | 6258 | 0 | 0 | 8 | 500 | 1 | 326 | 4 | 0 | 6 | 20 | 6 | 0 | 60 | 0.3 | 82.1
158 | 22 | 3.48 | 2.84 | 2674.66 | 6258 | 0 | 0 | 8 | 500 | 1 | 327 | 4 | 0 | 6 | 20 | 6 | 0 | 60 | 0.3 | 85
158 | 22 | 3.48 | 2.84 | 2674.66 | 6258 | 0 | 0 | 4 | 500 | 3 | 181 | 0 | 0 | 3 | 10 | 0 | 0 | 60 | 0.5 | 8.61
158 | 22 | 3.48 | 2.84 | 2674.66 | 6258 | 0 | 0 | 4 | 500 | 3 | 210 | 0 | 0 | 3 | 10 | 0 | 0 | 60 | 0.5 | 19.3
158 | 22 | 3.48 | 2.84 | 2674.66 | 6258 | 0 | 0 | 4 | 500 | 3 | 240 | 0 | 0 | 3 | 10 | 0 | 0 | 60 | 0.5 | 29.2
158 | 22 | 3.48 | 2.84 | 2674.66 | 6258 | 0 | 0 | 4 | 500 | 3 | 271 | 0 | 0 | 3 | 10 | 0 | 0 | 60 | 0.5 | 42.2
158 | 22 | 3.48 | 2.84 | 2674.66 | 6258 | 0 | 0 | 4 | 500 | 3 | 300 | 0 | 0 | 3 | 10 | 0 | 0 | 60 | 0.5 | 65.9
158 | 22 | 3.48 | 2.84 | 2674.66 | 6258 | 0 | 0 | 4 | 500 | 3 | 330 | 0 | 0 | 3 | 10 | 0 | 0 | 60 | 0.5 | 79.4
158 | 22 | 3.48 | 2.84 | 2674.66 | 6258 | 0 | 0 | 4 | 500 | 3 | 360 | 0 | 0 | 3 | 10 | 0 | 0 | 60 | 0.5 | 80.2
158 | 22 | 3.48 | 2.84 | 2674.66 | 6258 | 0 | 0 | 4 | 500 | 3 | 180 | 0 | 0 | 3 | 10 | 0 | 0 | 60 | 0.5 | 9.62
158 | 22 | 3.48 | 2.84 | 2674.66 | 6258 | 0 | 0 | 4 | 500 | 3 | 210 | 0 | 0 | 3 | 10 | 0 | 0 | 60 | 0.5 | 26.8
158 | 22 | 3.48 | 2.84 | 2674.66 | 6258 | 0 | 0 | 4 | 500 | 3 | 240 | 0 | 0 | 3 | 10 | 0 | 0 | 60 | 0.5 | 55.4
158 | 22 | 3.48 | 2.84 | 2674.66 | 6258 | 0 | 0 | 4 | 500 | 3 | 271 | 0 | 0 | 3 | 10 | 0 | 0 | 60 | 0.5 | 66.9
158 | 22 | 3.48 | 2.84 | 2674.66 | 6258 | 0 | 0 | 4 | 500 | 3 | 300 | 0 | 0 | 3 | 10 | 0 | 0 | 60 | 0.5 | 81.1
158 | 22 | 3.48 | 2.84 | 2674.66 | 6258 | 0 | 0 | 4 | 500 | 3 | 330 | 0 | 0 | 3 | 10 | 0 | 0 | 60 | 0.5 | 83.9
158 | 22 | 3.48 | 2.84 | 2674.66 | 6258 | 0 | 0 | 4 | 500 | 3 | 360 | 0 | 0 | 3 | 10 | 0 | 0 | 60 | 0.5 | 84.9
158 | 22 | 3.48 | 2.84 | 2674.66 | 6258 | 0 | 0 | 3 | 500 | 3 | 180 | 0 | 0 | 3 | 10 | 0 | 0 | 60 | 0.5 | 4.96
158 | 22 | 3.48 | 2.84 | 2674.66 | 6258 | 0 | 0 | 3 | 500 | 3 | 210 | 0 | 0 | 3 | 10 | 0 | 0 | 60 | 0.5 | 8.37
158 | 22 | 3.48 | 2.84 | 2674.66 | 6258 | 0 | 0 | 3 | 500 | 3 | 240 | 0 | 0 | 3 | 10 | 0 | 0 | 60 | 0.5 | 23.7
158 | 22 | 3.48 | 2.84 | 2674.66 | 6258 | 0 | 0 | 3 | 500 | 3 | 270 | 0 | 0 | 3 | 10 | 0 | 0 | 60 | 0.5 | 38.3
158 | 22 | 3.48 | 2.84 | 2674.66 | 6258 | 0 | 0 | 3 | 500 | 3 | 300 | 0 | 0 | 3 | 10 | 0 | 0 | 60 | 0.5 | 73.6
158 | 22 | 3.48 | 2.84 | 2674.66 | 6258 | 0 | 0 | 3 | 500 | 3 | 330 | 0 | 0 | 3 | 10 | 0 | 0 | 60 | 0.5 | 82.7
158 | 22 | 3.48 | 2.84 | 2674.66 | 6258 | 0 | 0 | 3 | 500 | 3 | 360 | 0 | 0 | 3 | 10 | 0 | 0 | 60 | 0.5 | 82.8
158 | 22 | 3.48 | 2.84 | 2674.66 | 6258 | 0 | 0 | 4 | 500 | 3 | 180 | 46.1 | 0 | 2.5 | 25.8 | 3.1 | 0 | 60 | 0.5 | 0.634
158 | 22 | 3.48 | 2.84 | 2674.66 | 6258 | 0 | 0 | 4 | 500 | 3 | 210 | 46.1 | 0 | 2.5 | 25.8 | 3.1 | 0 | 60 | 0.5 | 4.51
158 | 22 | 3.48 | 2.84 | 2674.66 | 6258 | 0 | 0 | 4 | 500 | 3 | 241 | 46.1 | 0 | 2.5 | 25.8 | 3.1 | 0 | 60 | 0.5 | 14
158 | 22 | 3.48 | 2.84 | 2674.66 | 6258 | 0 | 0 | 4 | 500 | 3 | 271 | 46.1 | 0 | 2.5 | 25.8 | 3.1 | 0 | 60 | 0.5 | 31.1
158 | 22 | 3.48 | 2.84 | 2674.66 | 6258 | 0 | 0 | 4 | 500 | 3 | 301 | 46.1 | 0 | 2.5 | 25.8 | 3.1 | 0 | 60 | 0.5 | 50.5
158 | 22 | 3.48 | 2.84 | 2674.66 | 6258 | 0 | 0 | 4 | 500 | 3 | 331 | 46.1 | 0 | 2.5 | 25.8 | 3.1 | 0 | 60 | 0.5 | 62
158 | 22 | 3.48 | 2.84 | 2674.66 | 6258 | 0 | 0 | 4 | 500 | 3 | 361 | 46.1 | 0 | 2.5 | 25.8 | 3.1 | 0 | 60 | 0.5 | 65.1
158 | 22 | 3.48 | 2.84 | 2674.66 | 6258 | 0 | 0 | 4 | 500 | 3 | 180 | 46.1 | 0 | 2.5 | 25.8 | 3.1 | 0 | 60 | 0.5 | 1.44
158 | 22 | 3.48 | 2.84 | 2674.66 | 6258 | 0 | 0 | 4 | 500 | 3 | 210 | 46.1 | 0 | 2.5 | 25.8 | 3.1 | 0 | 60 | 0.5 | 6.33
158 | 22 | 3.48 | 2.84 | 2674.66 | 6258 | 0 | 0 | 4 | 500 | 3 | 240 | 46.1 | 0 | 2.5 | 25.8 | 3.1 | 0 | 60 | 0.5 | 20.1
158 | 22 | 3.48 | 2.84 | 2674.66 | 6258 | 0 | 0 | 4 | 500 | 3 | 270 | 46.1 | 0 | 2.5 | 25.8 | 3.1 | 0 | 60 | 0.5 | 38.5
158 | 22 | 3.48 | 2.84 | 2674.66 | 6258 | 0 | 0 | 4 | 500 | 3 | 301 | 46.1 | 0 | 2.5 | 25.8 | 3.1 | 0 | 60 | 0.5 | 52.1
158 | 22 | 3.48 | 2.84 | 2674.66 | 6258 | 0 | 0 | 4 | 500 | 3 | 331 | 46.1 | 0 | 2.5 | 25.8 | 3.1 | 0 | 60 | 0.5 | 62.9
158 | 22 | 3.48 | 2.84 | 2674.66 | 6258 | 0 | 0 | 4 | 500 | 3 | 361 | 46.1 | 0 | 2.5 | 25.8 | 3.1 | 0 | 60 | 0.5 | 63.1
158 | 22 | 3.48 | 2.84 | 2674.66 | 6258 | 0 | 0 | 4 | 500 | 3 | 180 | 46.1 | 0 | 2.5 | 25.8 | 3.1 | 0 | 60 | 0.5 | 2.65
158 | 22 | 3.48 | 2.84 | 2674.66 | 6258 | 0 | 0 | 4 | 500 | 3 | 210 | 46.1 | 0 | 2.5 | 25.8 | 3.1 | 0 | 60 | 0.5 | 11.2
158 | 22 | 3.48 | 2.84 | 2674.66 | 6258 | 0 | 0 | 4 | 500 | 3 | 240 | 46.1 | 0 | 2.5 | 25.8 | 3.1 | 0 | 60 | 0.5 | 29
39 | 5 | 0.885 | 0.72 | 1020.7 | 2049 | 0 | 0 | 4 | 500 | 3 | 270 | 46.1 | 0 | 2.5 | 25.8 | 3.1 | 0 | 60 | 0.5 | 51.1
39 | 5 | 0.885 | 0.72 | 1020.7 | 2049 | 0 | 0 | 4 | 500 | 3 | 300 | 46.1 | 0 | 2.5 | 25.8 | 3.1 | 0 | 60 | 0.5 | 67.9
39 | 5 | 0.885 | 0.72 | 1020.7 | 2049 | 0 | 0 | 4 | 500 | 3 | 331 | 46.1 | 0 | 2.5 | 25.8 | 3.1 | 0 | 60 | 0.5 | 78.4
39 | 5 | 0.885 | 0.72 | 1020.7 | 2049 | 0 | 0 | 4 | 500 | 3 | 361 | 46.1 | 0 | 2.5 | 25.8 | 3.1 | 0 | 60 | 0.5 | 66.1
39 | 5 | 0.885 | 0.72 | 1020.7 | 2049 | 0 | 0 | 13 | 400 | 2 | 140 | 0 | 0 | 5 | 30 | 0 | 0 | 60 | 14.85 | 7.73
39 | 5 | 0.885 | 0.72 | 1020.7 | 2049 | 0 | 0 | 13 | 400 | 2 | 180 | 0 | 0 | 5 | 30 | 0 | 0 | 60 | 14.85 | 17.9
39 | 5 | 0.885 | 0.72 | 1020.7 | 2049 | 0 | 0 | 13 | 400 | 2 | 220 | 0 | 0 | 5 | 30 | 0 | 0 | 60 | 14.85 | 30.8
39 | 5 | 0.885 | 0.72 | 1020.7 | 2049 | 0 | 0 | 13 | 400 | 2 | 260 | 0 | 0 | 5 | 30 | 0 | 0 | 60 | 14.85 | 53.7
39 | 5 | 0.885 | 0.72 | 1020.7 | 2049 | 0 | 0 | 13 | 400 | 2 | 301 | 0 | 0 | 5 | 30 | 0 | 0 | 60 | 14.85 | 86
39 | 5 | 0.885 | 0.72 | 1020.7 | 2049 | 0 | 0 | 13 | 400 | 2 | 350 | 0 | 0 | 5 | 30 | 0 | 0 | 60 | 14.85 | 94.2
39 | 5 | 0.885 | 0.72 | 1020.7 | 2049 | 0 | 0 | 18 | 400 | 2 | 140 | 0 | 0 | 5 | 30 | 0 | 0 | 60 | 14.85 | 13.7
39 | 5 | 0.885 | 0.72 | 1020.7 | 2049 | 0 | 0 | 18 | 400 | 2 | 180 | 0 | 0 | 5 | 30 | 0 | 0 | 60 | 14.85 | 29.4
39 | 5 | 0.885 | 0.72 | 1020.7 | 2049 | 0 | 0 | 18 | 400 | 2 | 221 | 0 | 0 | 5 | 30 | 0 | 0 | 60 | 14.85 | 57.5
39 | 5 | 0.885 | 0.72 | 1020.7 | 2049 | 0 | 0 | 18 | 400 | 2 | 260 | 0 | 0 | 5 | 30 | 0 | 0 | 60 | 14.85 | 90.3
39 | 5 | 0.885 | 0.72 | 1020.7 | 2049 | 0 | 0 | 18 | 400 | 2 | 301 | 0 | 0 | 5 | 30 | 0 | 0 | 60 | 14.85 | 95.4
39 | 5 | 0.885 | 0.72 | 1020.7 | 2049 | 0 | 0 | 18 | 400 | 2 | 352 | 0 | 0 | 5 | 30 | 0 | 0 | 60 | 14.85 | 96.7
39 | 5 | 0.885 | 0.72 | 1020.7 | 2049 | 0 | 0 | 19 | 400 | 2 | 140 | 0 | 0 | 5 | 30 | 0 | 0 | 60 | 14.85 | 9.65
39 | 5 | 0.885 | 0.72 | 1020.7 | 2049 | 0 | 0 | 19 | 400 | 2 | 180 | 0 | 0 | 5 | 30 | 0 | 0 | 60 | 14.85 | 21.6
39 | 5 | 0.885 | 0.72 | 1020.7 | 2049 | 0 | 0 | 19 | 400 | 2 | 220 | 0 | 0 | 5 | 30 | 0 | 0 | 60 | 14.85 | 42.1
39 | 5 | 0.885 | 0.72 | 1020.7 | 2049 | 0 | 0 | 19 | 400 | 2 | 261 | 0 | 0 | 5 | 30 | 0 | 0 | 60 | 14.85 | 74.2
39 | 5 | 0.885 | 0.72 | 1020.7 | 2049 | 0 | 0 | 19 | 400 | 2 | 301 | 0 | 0 | 5 | 30 | 0 | 0 | 60 | 14.85 | 94.2
39 | 5 | 0.885 | 0.72 | 1020.7 | 2049 | 0 | 0 | 19 | 400 | 2 | 351 | 0 | 0 | 5 | 30 | 0 | 0 | 60 | 14.85 | 94.6
39 | 5 | 0.885 | 0.72 | 1020.7 | 2049 | 0 | 0 | 7 | 400 | 2 | 260 | 0 | 0 | 5 | 30 | 0 | 0 | 60 | 14.85 | 80.5
39 | 5 | 0.885 | 0.72 | 1020.7 | 2049 | 0 | 0 | 7 | 400 | 2 | 301 | 0 | 0 | 5 | 30 | 0 | 0 | 60 | 14.85 | 89.8
39 | 5 | 0.885 | 0.72 | 1020.7 | 2049 | 0 | 0 | 7 | 400 | 2 | 350 | 0 | 0 | 5 | 30 | 0 | 0 | 60 | 14.85 | 94.6
39 | 5 | 0.885 | 0.72 | 1020.7 | 2049 | 0 | 0 | 13 | 400 | 2 | 140 | 0 | 0 | 5 | 30 | 0 | 0 | 60 | 14.85 | 13.5
39 | 5 | 0.885 | 0.72 | 1020.7 | 2049 | 0 | 0 | 13 | 400 | 2 | 180 | 0 | 0 | 5 | 30 | 0 | 0 | 60 | 14.85 | 27.1
39 | 5 | 0.885 | 0.72 | 1020.7 | 2049 | 1.9 | 0.243 | 13 | 400 | 2 | 220 | 0 | 0 | 5 | 30 | 0 | 0 | 60 | 14.85 | 47.5
39 | 5 | 0.885 | 0.72 | 1020.7 | 2049 | 1.9 | 0.243 | 13 | 400 | 2 | 260 | 0 | 0 | 5 | 30 | 0 | 0 | 60 | 14.85 | 73.3
39 | 5 | 0.885 | 0.72 | 1020.7 | 2049 | 1.9 | 0.243 | 13 | 400 | 2 | 301 | 0 | 0 | 5 | 30 | 0 | 0 | 60 | 14.85 | 93.8
39 | 5 | 0.885 | 0.72 | 1020.7 | 2049 | 1.9 | 0.243 | 13 | 400 | 2 | 351 | 0 | 0 | 5 | 30 | 0 | 0 | 60 | 14.85 | 95.8
39 | 5 | 0.885 | 0.72 | 1020.7 | 2049 | 1.9 | 0.243 | 18 | 400 | 2 | 140 | 0 | 0 | 5 | 30 | 0 | 0 | 60 | 14.85 | 22.5
39 | 5 | 0.885 | 0.72 | 1020.7 | 2049 | 1.9 | 0.243 | 18 | 400 | 2 | 180 | 0 | 0 | 5 | 30 | 0 | 0 | 60 | 14.85 | 44
39 | 5 | 0.885 | 0.72 | 1020.7 | 2049 | 1.9 | 0.243 | 18 | 400 | 2 | 220 | 0 | 0 | 5 | 30 | 0 | 0 | 60 | 14.85 | 73.2
39 | 5 | 0.885 | 0.72 | 1020.7 | 2049 | 1.9 | 0.243 | 18 | 400 | 2 | 261 | 0 | 0 | 5 | 30 | 0 | 0 | 60 | 14.85 | 94.4
39 | 5 | 0.885 | 0.72 | 1020.7 | 2049 | 1.9 | 0.243 | 18 | 400 | 2 | 301 | 0 | 0 | 5 | 30 | 0 | 0 | 60 | 14.85 | 96.5
39 | 5 | 0.885 | 0.72 | 1020.7 | 2049 | 1.9 | 0.243 | 18 | 400 | 2 | 351 | 0 | 0 | 5 | 30 | 0 | 0 | 60 | 14.85 | 96.7
39 | 5 | 0.885 | 0.72 | 1020.7 | 2049 | 1.9 | 0.243 | 19 | 400 | 2 | 140 | 0 | 0 | 5 | 30 | 0 | 0 | 60 | 14.85 | 12.1
39 | 5 | 0.885 | 0.72 | 1020.7 | 2049 | 1.9 | 0.243 | 19 | 400 | 2 | 180 | 0 | 0 | 5 | 30 | 0 | 0 | 60 | 14.85 | 23.5
39 | 5 | 0.885 | 0.72 | 1020.7 | 2049 | 1.9 | 0.243 | 19 | 400 | 2 | 220 | 0 | 0 | 5 | 30 | 0 | 0 | 60 | 14.85 | 44.1
39 | 5 | 0.885 | 0.72 | 1020.7 | 2049 | 0.66 | 0.114 | 19 | 400 | 2 | 261 | 0 | 0 | 5 | 30 | 0 | 0 | 60 | 14.85 | 86.9
39 | 5 | 0.885 | 0.72 | 1020.7 | 2049 | 0.66 | 0.114 | 19 | 400 | 2 | 301 | 0 | 0 | 5 | 30 | 0 | 0 | 60 | 14.85 | 94.6
39 | 5 | 0.885 | 0.72 | 1020.7 | 2049 | 0.66 | 0.114 | 19 | 400 | 2 | 351 | 0 | 0 | 5 | 30 | 0 | 0 | 60 | 14.85 | 95.4
39 | 5 | 0.885 | 0.72 | 1020.7 | 2049 | 0.66 | 0.114 | 20 | 400 | 2 | 140 | 0 | 0 | 5 | 30 | 0 | 0 | 60 | 14.85 | 35.6
39 | 5 | 0.885 | 0.72 | 1020.7 | 2049 | 0.66 | 0.114 | 20 | 400 | 2 | 180 | 0 | 0 | 5 | 30 | 0 | 0 | 60 | 14.85 | 73.2
39 | 5 | 0.885 | 0.72 | 1020.7 | 2049 | 0.66 | 0.114 | 20 | 400 | 2 | 221 | 0 | 0 | 5 | 30 | 0 | 0 | 60 | 14.85 | 88
39 | 5 | 0.885 | 0.72 | 1020.7 | 2049 | 0.66 | 0.114 | 20 | 400 | 2 | 261 | 0 | 0 | 5 | 30 | 0 | 0 | 60 | 14.85 | 95.3
39 | 5 | 0.885 | 0.72 | 1020.7 | 2049 | 0.66 | 0.114 | 20 | 400 | 2 | 300 | 0 | 0 | 5 | 30 | 0 | 0 | 60 | 14.85 | 95.9
39 | 5 | 0.885 | 0.72 | 1020.7 | 2049 | 0.66 | 0.114 | 20 | 400 | 2 | 351 | 0 | 0 | 5 | 30 | 0 | 0 | 60 | 14.85 | 96.5
39 | 5 | 0.885 | 0.72 | 1020.7 | 2049 | 0.66 | 0.114 | 4 | 25 | 0 | 184 | 0 | 0 | 3 | 10 | 0 | 0 | 60 | 0.5 | 2.82
39 | 5 | 0.885 | 0.72 | 1020.7 | 2049 | 0.66 | 0.114 | 4 | 25 | 0 | 197 | 0 | 0 | 3 | 10 | 0 | 0 | 60 | 0.5 | 4.92
39 | 5 | 0.885 | 0.72 | 1020.7 | 2049 | 0.66 | 0.114 | 4 | 25 | 0 | 204 | 0 | 0 | 3 | 10 | 0 | 0 | 60 | 0.5 | 6.83
39 | 5 | 0.885 | 0.72 | 1020.7 | 2049 | 0.66 | 0.114 | 4 | 25 | 0 | 216 | 0 | 0 | 3 | 10 | 0 | 0 | 60 | 0.5 | 10.2
39 | 5 | 0.885 | 0.72 | 1020.7 | 2049 | 0.66 | 0.114 | 4 | 25 | 0 | 227 | 0 | 0 | 3 | 10 | 0 | 0 | 60 | 0.5 | 12.5
39 | 5 | 0.885 | 0.72 | 1020.7 | 2049 | 18.7 | 1.0132 | 4 | 25 | 0 | 238 | 0 | 0 | 3 | 10 | 0 | 0 | 60 | 0.5 | 16.4
39 | 5 | 0.885 | 0.72 | 1020.7 | 2049 | 18.7 | 1.0132 | 4 | 25 | 0 | 258 | 0 | 0 | 3 | 10 | 0 | 0 | 60 | 0.5 | 24.2
39 | 5 | 0.885 | 0.72 | 1020.7 | 2049 | 18.7 | 1.0132 | 4 | 25 | 0 | 271 | 0 | 0 | 3 | 10 | 0 | 0 | 60 | 0.5 | 25.9
39 | 5 | 0.885 | 0.72 | 1020.7 | 2049 | 18.7 | 1.0132 | 4 | 25 | 0 | 291 | 0 | 0 | 3 | 10 | 0 | 0 | 60 | 0.5 | 38.4
39 | 5 | 0.885 | 0.72 | 1020.7 | 2049 | 18.7 | 1.0132 | 4 | 25 | 0 | 303 | 0 | 0 | 3 | 10 | 0 | 0 | 60 | 0.5 | 40.6
39 | 5 | 0.885 | 0.72 | 1020.7 | 2049 | 18.7 | 1.0132 | 4 | 25 | 0 | 335 | 0 | 0 | 3 | 10 | 0 | 0 | 60 | 0.5 | 61.2
39 | 5 | 0.885 | 0.72 | 1020.7 | 2049 | 18.7 | 1.0132 | 4 | 25 | 0 | 357 | 0 | 0 | 3 | 10 | 0 | 0 | 60 | 0.5 | 80.4
39 | 5 | 0.885 | 0.72 | 1020.7 | 2049 | 18.7 | 1.0132 | 4 | 25 | 0 | 366 | 0 | 0 | 3 | 10 | 0 | 0 | 60 | 0.5 | 83.2
39 | 5 | 0.885 | 0.72 | 1020.7 | 2049 | 18.7 | 1.0132 | 4 | 25 | 0 | 393 | 0 | 0 | 3 | 10 | 0 | 0 | 60 | 0.5 | 93.6
39 | 5 | 0.885 | 0.72 | 1020.7 | 2049 | 18.7 | 1.0132 | 4 | 25 | 0 | 404 | 0 | 0 | 3 | 10 | 0 | 0 | 60 | 0.5 | 94.6
39 | 5 | 0.885 | 0.72 | 1020.7 | 2049 | 18.7 | 1.0132 | 4 | 25 | 0 | 413 | 0 | 0 | 3 | 10 | 0 | 0 | 60 | 0.5 | 94.6
39 | 5 | 0.885 | 0.72 | 1020.7 | 2049 | 18.7 | 1.0132 | 4 | 25 | 0 | 170 | 0 | 0 | 3 | 10 | 0 | 0 | 60 | 0.5 | 2.22
39 | 5 | 0.885 | 0.72 | 1020.7 | 2049 | 18.7 | 1.0132 | 4 | 25 | 0 | 190 | 0 | 0 | 3 | 10 | 0 | 0 | 60 | 0.5 | 6.44
39 | 5 | 0.885 | 0.72 | 1020.7 | 2049 | 0.187 | 0.0323 | 4 | 25 | 0 | 203 | 0 | 0 | 3 | 10 | 0 | 0 | 60 | 0.5 | 11.5
39 | 5 | 0.885 | 0.72 | 1020.7 | 2049 | 0.187 | 0.0323 | 4 | 25 | 0 | 235 | 0 | 0 | 3 | 10 | 0 | 0 | 60 | 0.5 | 28.1
39 | 5 | 0.885 | 0.72 | 1020.7 | 2049 | 0.187 | 0.0323 | 4 | 25 | 0 | 255 | 0 | 0 | 3 | 10 | 0 | 0 | 60 | 0.5 | 40.1
39 | 5 | 0.885 | 0.72 | 1020.7 | 2049 | 0.187 | 0.0323 | 4 | 25 | 0 | 267 | 0 | 0 | 3 | 10 | 0 | 0 | 60 | 0.5 | 45.4
39 | 5 | 0.885 | 0.72 | 1020.7 | 2049 | 0.187 | 0.0323 | 4 | 25 | 0 | 284 | 0 | 0 | 3 | 10 | 0 | 0 | 60 | 0.5 | 61.8
39 | 5 | 0.885 | 0.72 | 1020.7 | 2049 | 0.187 | 0.0323 | 4 | 25 | 0 | 298 | 0 | 0 | 3 | 10 | 0 | 0 | 60 | 0.5 | 64.5
39 | 5 | 0.885 | 0.72 | 1020.7 | 2049 | 0.187 | 0.0323 | 4 | 25 | 0 | 316 | 0 | 0 | 3 | 10 | 0 | 0 | 60 | 0.5 | 76.9
39 | 5 | 0.885 | 0.72 | 1020.7 | 2049 | 0.187 | 0.0323 | 4 | 25 | 0 | 330 | 0 | 0 | 3 | 10 | 0 | 0 | 60 | 0.5 | 90.1
39 | 5 | 0.885 | 0.72 | 1020.7 | 2049 | 0.187 | 0.0323 | 4 | 25 | 0 | 350 | 0 | 0 | 3 | 10 | 0 | 0 | 60 | 0.5 | 95
39 | 5 | 0.885 | 0.72 | 1020.7 | 2049 | 0.187 | 0.0323 | 4 | 25 | 0 | 364 | 0 | 0 | 3 | 10 | 0 | 0 | 60 | 0.5 | 95.4
39 | 5 | 0.885 | 0.72 | 1020.7 | 2049 | 0.187 | 0.0323 | 4 | 25 | 0 | 390 | 0 | 0 | 3 | 10 | 0 | 0 | 60 | 0.5 | 97
39 | 5 | 0.885 | 0.72 | 1020.7 | 2049 | 0.187 | 0.0323 | 4 | 25 | 0 | 171 | 0 | 0 | 3 | 10 | 0 | 0 | 60 | 0.5 | 2.43
39 | 5 | 0.885 | 0.72 | 1020.7 | 2049 | 1.32 | 0.228 | 4 | 25 | 0 | 180 | 0 | 0 | 3 | 10 | 0 | 0 | 60 | 0.5 | 4.97
39 | 5 | 0.885 | 0.72 | 1020.7 | 2049 | 1.32 | 0.228 | 4 | 25 | 0 | 191 | 0 | 0 | 3 | 10 | 0 | 0 | 60 | 0.5 | 7.5
39 | 5 | 0.885 | 0.72 | 1020.7 | 2049 | 1.32 | 0.228 | 4 | 25 | 0 | 201 | 0 | 0 | 3 | 10 | 0 | 0 | 60 | 0.5 | 11.3
39 | 5 | 0.885 | 0.72 | 1020.7 | 2049 | 1.32 | 0.228 | 4 | 25 | 0 | 213 | 0 | 0 | 3 | 10 | 0 | 0 | 60 | 0.5 | 16.2
39 | 5 | 0.885 | 0.72 | 1020.7 | 2049 | 1.32 | 0.228 | 4 | 25 | 0 | 240 | 0 | 0 | 3 | 10 | 0 | 0 | 60 | 0.5 | 26
39 | 5 | 0.885 | 0.72 | 1020.7 | 2049 | 1.32 | 0.228 | 4 | 25 | 0 | 258 | 0 | 0 | 3 | 10 | 0 | 0 | 60 | 0.5 | 42
39 | 5 | 0.885 | 0.72 | 1020.7 | 2049 | 1.32 | 0.228 | 4 | 25 | 0 | 270 | 0 | 0 | 3 | 10 | 0 | 0 | 60 | 0.5 | 45.1
39 | 5 | 0.885 | 0.72 | 1020.7 | 2049 | 1.32 | 0.228 | 4 | 25 | 0 | 296 | 0 | 0 | 3 | 10 | 0 | 0 | 60 | 0.5 | 65.6
39 | 5 | 0.885 | 0.72 | 1020.7 | 2049 | 1.32 | 0.228 | 4 | 25 | 0 | 319 | 0 | 0 | 3 | 10 | 0 | 0 | 60 | 0.5 | 84.8
39 | 5 | 0.885 | 0.72 | 1020.7 | 2049 | 1.32 | 0.228 | 4 | 25 | 0 | 329 | 0 | 0 | 3 | 10 | 0 | 0 | 60 | 0.5 | 94
39 | 5 | 0.885 | 0.72 | 1020.7 | 2049 | 1.32 | 0.228 | 4 | 25 | 0 | 360 | 0 | 0 | 3 | 10 | 0 | 0 | 60 | 0.5 | 96.9
39 | 5 | 0.885 | 0.72 | 1020.7 | 2049 | 2.2 | 0.38 | 4 | 25 | 0 | 390 | 0 | 0 | 3 | 10 | 0 | 0 | 60 | 0.5 | 96.6
39 | 5 | 0.885 | 0.72 | 1020.7 | 2049 | 2.2 | 0.38 | 4 | 25 | 0 | 181 | 0 | 0 | 3 | 10 | 0 | 0 | 60 | 0.5 | 7.32
39 | 5 | 0.885 | 0.72 | 1020.7 | 2049 | 2.2 | 0.38 | 4 | 25 | 0 | 196 | 0 | 0 | 3 | 10 | 0 | 0 | 60 | 0.5 | 12.2
39 | 5 | 0.885 | 0.72 | 1020.7 | 2049 | 2.2 | 0.38 | 4 | 25 | 0 | 210 | 0 | 0 | 3 | 10 | 0 | 0 | 60 | 0.5 | 20.5
39 | 5 | 0.885 | 0.72 | 1020.7 | 2049 | 2.2 | 0.38 | 4 | 25 | 0 | 233 | 0 | 0 | 3 | 10 | 0 | 0 | 60 | 0.5 | 40.8
39 | 5 | 0.885 | 0.72 | 1020.7 | 2049 | 2.2 | 0.38 | 4 | 25 | 0 | 245 | 0 | 0 | 3 | 10 | 0 | 0 | 60 | 0.5 | 46.9
39 | 5 | 0.885 | 0.72 | 1020.7 | 2049 | 2.2 | 0.38 | 4 | 25 | 0 | 261 | 0 | 0 | 3 | 10 | 0 | 0 | 60 | 0.5 | 63.1
39 | 5 | 0.885 | 0.72 | 1020.7 | 2049 | 2.2 | 0.38 | 4 | 25 | 0 | 273 | 0 | 0 | 3 | 10 | 0 | 0 | 60 | 0.5 | 68.4
39 | 5 | 0.885 | 0.72 | 1020.7 | 2049 | 2.2 | 0.38 | 4 | 25 | 0 | 287 | 0 | 0 | 3 | 10 | 0 | 0 | 60 | 0.5 | 86.6
39 | 5 | 0.885 | 0.72 | 1020.7 | 2049 | 2.2 | 0.38 | 4 | 25 | 0 | 310 | 0 | 0 | 3 | 10 | 0 | 0 | 60 | 0.5 | 93.2
39 | 5 | 0.885 | 0.72 | 1020.7 | 2049 | 2.2 | 0.38 | 4 | 25 | 0 | 327 | 0 | 0 | 3 | 10 | 0 | 0 | 60 | 0.5 | 96.3
39 | 5 | 0.885 | 0.72 | 1020.7 | 2049 | 2.2 | 0.38 | 4 | 25 | 0 | 347 | 0 | 0 | 3 | 10 | 0 | 0 | 60 | 0.5 | 97.3
39 | 5 | 0.885 | 0.72 | 1020.7 | 2049 | 9.35 | 0.5066 | 4 | 25 | 0 | 367 | 0 | 0 | 3 | 10 | 0 | 0 | 60 | 0.5 | 97.1
39 | 5 | 0.885 | 0.72 | 1020.7 | 2049 | 9.35 | 0.5066 | 4 | 25 | 0 | 388 | 0 | 0 | 3 | 10 | 0 | 0 | 60 | 0.5 | 95.5
39 | 5 | 0.885 | 0.72 | 1020.7 | 2049 | 9.35 | 0.5066 | 4 | 25 | 0 | 417 | 0 | 0 | 3 | 10 | 0 | 0 | 60 | 0.5 | 95.8
39 | 5 | 0.885 | 0.72 | 1020.7 | 2049 | 9.35 | 0.5066 | 4 | 25 | 0 | 169 | 0 | 0 | 3 | 10 | 0 | 0 | 60 | 0.5 | 2.86
39 | 5 | 0.885 | 0.72 | 1020.7 | 2049 | 9.35 | 0.5066 | 4 | 25 | 0 | 197 | 0 | 0 | 3 | 10 | 0 | 0 | 60 | 0.5 | 6.85
39 | 5 | 0.885 | 0.72 | 1020.7 | 2049 | 9.35 | 0.5066 | 4 | 25 | 0 | 229 | 0 | 0 | 3 | 10 | 0 | 0 | 60 | 0.5 | 20.4
39 | 5 | 0.885 | 0.72 | 1020.7 | 2049 | 9.35 | 0.5066 | 4 | 25 | 0 | 246 | 0 | 0 | 3 | 10 | 0 | 0 | 60 | 0.5 | 31.7
39 | 5 | 0.885 | 0.72 | 1020.7 | 2049 | 9.35 | 0.5066 | 4 | 25 | 0 | 259 | 0 | 0 | 3 | 10 | 0 | 0 | 60 | 0.5 | 40.5
39 | 5 | 0.885 | 0.72 | 1020.7 | 2049 | 9.35 | 0.5066 | 4 | 25 | 0 | 276 | 0 | 0 | 3 | 10 | 0 | 0 | 60 | 0.5 | 51.8
39 | 5 | 0.885 | 0.72 | 1020.7 | 2049 | 9.35 | 0.5066 | 4 | 25 | 0 | 290 | 0 | 0 | 3 | 10 | 0 | 0 | 60 | 0.5 | 62
39 | 5 | 0.885 | 0.72 | 1020.7 | 2049 | 9.35 | 0.5066 | 4 | 25 | 0 | 307 | 0 | 0 | 3 | 10 | 0 | 0 | 60 | 0.5 | 72.4
39 | 5 | 0.885 | 0.72 | 1020.7 | 2049 | 9.35 | 0.5066 | 4 | 25 | 0 | 322 | 0 | 0 | 3 | 10 | 0 | 0 | 60 | 0.5 | 88.4
39 | 5 | 0.885 | 0.72 | 1020.7 | 2049 | 9.35 | 0.5066 | 4 | 25 | 0 | 342 | 0 | 0 | 3 | 10 | 0 | 0 | 60 | 0.5 | 96.5
39 | 5 | 0.885 | 0.72 | 1020.7 | 2049 | 9.35 | 0.5066 | 4 | 25 | 0 | 361 | 0 | 0 | 3 | 10 | 0 | 0 | 60 | 0.5 | 97.3
39 | 5 | 0.885 | 0.72 | 1020.7 | 2049 | 9.35 | 0.5066 | 4 | 25 | 0 | 383 | 0 | 0 | 3 | 10 | 0 | 0 | 60 | 0.5 | 95.7
39 | 5 | 0.885 | 0.72 | 1020.7 | 2049 | 9.35 | 0.5066 | 4 | 25 | 0 | 421 | 0 | 0 | 3 | 10 | 0 | 0 | 60 | 0.5 | 95.4
39 | 5 | 0.885 | 0.72 | 1020.7 | 2049 | 9.35 | 0.5066 | 4 | 25 | 0 | 174 | 0 | 0 | 3 | 10 | 0 | 0 | 60 | 0.5 | 3.36
39 | 5 | 0.885 | 0.72 | 1020.7 | 2049 | 37.4 | 2.0264 | 4 | 25 | 0 | 196 | 0 | 0 | 3 | 10 | 0 | 0 | 60 | 0.5 | 8.87
39 | 5 | 0.885 | 0.72 | 1020.7 | 2049 | 37.4 | 2.0264 | 4 | 25 | 0 | 217 | 0 | 0 | 3 | 10 | 0 | 0 | 60 | 0.5 | 17.3
39 | 5 | 0.885 | 0.72 | 1020.7 | 2049 | 37.4 | 2.0264 | 4 | 25 | 0 | 252 | 0 | 0 | 3 | 10 | 0 | 0 | 60 | 0.5 | 36.3
39 | 5 | 0.885 | 0.72 | 1020.7 | 2049 | 37.4 | 2.0264 | 4 | 25 | 0 | 273 | 0 | 0 | 3 | 10 | 0 | 0 | 60 | 0.5 | 49.2
39 | 5 | 0.885 | 0.72 | 1020.7 | 2049 | 37.4 | 2.0264 | 4 | 25 | 0 | 285 | 0 | 0 | 3 | 10 | 0 | 0 | 60 | 0.5 | 57.8
39 | 5 | 0.885 | 0.72 | 1020.7 | 2049 | 37.4 | 2.0264 | 4 | 25 | 0 | 294 | 0 | 0 | 3 | 10 | 0 | 0 | 60 | 0.5 | 64.7
39 | 5 | 0.885 | 0.72 | 1020.7 | 2049 | 37.4 | 2.0264 | 4 | 25 | 0 | 311 | 0 | 0 | 3 | 10 | 0 | 0 | 60 | 0.5 | 80.7
39 | 5 | 0.885 | 0.72 | 1020.7 | 2049 | 37.4 | 2.0264 | 4 | 25 | 0 | 320 | 0 | 0 | 3 | 10 | 0 | 0 | 60 | 0.5 | 84.4
39 | 5 | 0.885 | 0.72 | 1020.7 | 2049 | 37.4 | 2.0264 | 4 | 25 | 0 | 339 | 0 | 0 | 3 | 10 | 0 | 0 | 60 | 0.5 | 96.3
39 | 5 | 0.885 | 0.72 | 1020.7 | 2049 | 37.4 | 2.0264 | 4 | 25 | 0 | 379 | 0 | 0 | 3 | 10 | 0 | 0 | 60 | 0.5 | 97.2
39 | 5 | 0.885 | 0.72 | 1020.7 | 2049 | 37.4 | 2.0264 | 4 | 25 | 0 | 419 | 0 | 0 | 3 | 10 | 0 | 0 | 60 | 0.5 | 95.5
39 | 5 | 0.885 | 0.72 | 1020.7 | 2049 | 37.4 | 2.0264 | 4 | 25 | 0 | 176 | 0 | 0 | 3 | 10 | 0 | 0 | 60 | 0.5 | 4.18
39 | 5 | 0.885 | 0.72 | 1020.7 | 2049 | 37.4 | 2.0264 | 4 | 25 | 0 | 215 | 0 | 0 | 3 | 10 | 0 | 0 | 60 | 0.5 | 20.1
39 | 5 | 0.885 | 0.72 | 1020.7 | 2049 | 37.4 | 2.0264 | 4 | 25 | 0 | 236 | 0 | 0 | 3 | 10 | 0 | 0 | 60 | 0.5 | 34.7
39 | 5 | 0.885 | 0.72 | 1020.7 | 2049 | 37.4 | 2.0264 | 4 | 25 | 0 | 243 | 0 | 0 | 3 | 10 | 0 | 0 | 60 | 0.5 | 38.1
39 | 5 | 0.885 | 0.72 | 1020.7 | 2049 | 37.4 | 2.0264 | 4 | 25 | 0 | 259 | 0 | 0 | 3 | 10 | 0 | 0 | 60 | 0.5 | 51.7
39 | 5 | 0.885 | 0.72 | 1020.7 | 2049 | 37.4 | 2.0264 | 4 | 25 | 0 | 271 | 0 | 0 | 3 | 10 | 0 | 0 | 60 | 0.5 | 57
39 | 5 | 0.885 | 0.72 | 1020.7 | 2049 | 37.4 | 2.0264 | 4 | 25 | 0 | 292 | 0 | 0 | 3 | 10 | 0 | 0 | 60 | 0.5 | 73.6
22 | 4 | 0.89 | 0.71 | 1303.5 | 2211.5 | 0.66 | 0.114 | 4 | 25 | 0 | 322 | 0 | 0 | 3 | 10 | 0 | 0 | 60 | 0.5 | 92.4
22 | 4 | 0.89 | 0.71 | 1303.5 | 2211.5 | 0.66 | 0.114 | 4 | 25 | 0 | 341 | 0 | 0 | 3 | 10 | 0 | 0 | 60 | 0.5 | 97.5
22 | 4 | 0.89 | 0.71 | 1303.5 | 2211.5 | 0.66 | 0.114 | 4 | 25 | 0 | 351 | 0 | 0 | 3 | 10 | 0 | 0 | 60 | 0.5 | 97.7
22 | 4 | 0.89 | 0.71 | 1303.5 | 2211.5 | 0.66 | 0.114 | 4 | 25 | 0 | 420 | 0 | 0 | 3 | 10 | 0 | 0 | 60 | 0.5 | 95.7
22 | 4 | 0.89 | 0.71 | 1303.5 | 2211.5 | 0.66 | 0.114 | 4 | 25 | 0 | 175 | 0 | 0 | 3 | 10 | 0 | 0 | 60 | 0.5 | 2.75
22 | 4 | 0.89 | 0.71 | 1303.5 | 2211.5 | 0.66 | 0.114 | 4 | 25 | 0 | 189 | 0 | 0 | 3 | 10 | 0 | 0 | 60 | 0.5 | 6.22
22 | 4 | 0.89 | 0.71 | 1303.5 | 2211.5 | 0.66 | 0.114 | 4 | 25 | 0 | 199 | 0 | 0 | 3 | 10 | 0 | 0 | 60 | 0.5 | 9.28
22 | 4 | 0.89 | 0.71 | 1303.5 | 2211.5 | 0.66 | 0.114 | 4 | 25 | 0 | 207 | 0 | 0 | 3 | 10 | 0 | 0 | 60 | 0.5 | 12.5
22 | 4 | 0.89 | 0.71 | 1303.5 | 2211.5 | 0.66 | 0.114 | 4 | 25 | 0 | 220 | 0 | 0 | 3 | 10 | 0 | 0 | 60 | 0.5 | 16.8
22 | 4 | 0.89 | 0.71 | 1303.5 | 2211.5 | 0.66 | 0.114 | 4 | 25 | 0 | 246 | 0 | 0 | 3 | 10 | 0 | 0 | 60 | 0.5 | 33.4
22 | 4 | 0.89 | 0.71 | 1303.5 | 2211.5 | 0.66 | 0.114 | 4 | 25 | 0 | 260 | 0 | 0 | 3 | 10 | 0 | 0 | 60 | 0.5 | 43.7
22 | 4 | 0.89 | 0.71 | 1303.5 | 2211.5 | 0.66 | 0.114 | 4 | 25 | 0 | 271 | 0 | 0 | 3 | 10 | 0 | 0 | 60 | 0.5 | 52.5
22 | 4 | 0.89 | 0.71 | 1303.5 | 2211.5 | 0.66 | 0.114 | 4 | 25 | 0 | 297 | 0 | 0 | 3 | 10 | 0 | 0 | 60 | 0.5 | 73.4
22 | 4 | 0.89 | 0.71 | 1303.5 | 2211.5 | 0.66 | 0.114 | 4 | 25 | 0 | 323 | 0 | 0 | 3 | 10 | 0 | 0 | 60 | 0.5 | 93
22 | 4 | 0.89 | 0.71 | 1303.5 | 2211.5 | 0.66 | 0.114 | 4 | 25 | 0 | 357 | 0 | 0 | 3 | 10 | 0 | 0 | 60 | 0.5 | 95.4
22 | 4 | 0.89 | 0.71 | 1303.5 | 2211.5 | 0.66 | 0.114 | 4 | 25 | 0 | 382 | 0 | 0 | 3 | 10 | 0 | 0 | 60 | 0.5 | 97.2
22 | 4 | 0.89 | 0.71 | 1303.5 | 2211.5 | 0.66 | 0.114 | 4 | 25 | 0 | 168 | 0 | 0 | 3 | 10 | 0 | 0 | 60 | 0.5 | 2.1
22 | 4 | 0.89 | 0.71 | 1303.5 | 2211.5 | 2.2 | 0.38 | 4 | 25 | 0 | 179 | 0 | 0 | 3 | 10 | 0 | 0 | 60 | 0.5 | 3.53
22 | 4 | 0.89 | 0.71 | 1303.5 | 2211.5 | 2.2 | 0.38 | 4 | 25 | 0 | 188 | 0 | 0 | 3 | 10 | 0 | 0 | 60 | 0.5 | 5.58
22 | 4 | 0.89 | 0.71 | 1303.5 | 2211.5 | 2.2 | 0.38 | 4 | 25 | 0 | 196 | 0 | 0 | 3 | 10 | 0 | 0 | 60 | 0.5 | 7.21
22 | 4 | 0.89 | 0.71 | 1303.5 | 2211.5 | 2.2 | 0.38 | 4 | 25 | 0 | 209 | 0 | 0 | 3 | 10 | 0 | 0 | 60 | 0.5 | 10.3
22 | 4 | 0.89 | 0.71 | 1303.5 | 2211.5 | 2.2 | 0.38 | 4 | 25 | 0 | 216 | 0 | 0 | 3 | 10 | 0 | 0 | 60 | 0.5 | 14
22 | 4 | 0.89 | 0.71 | 1303.5 | 2211.5 | 2.2 | 0.38 | 4 | 25 | 0 | 227 | 0 | 0 | 3 | 10 | 0 | 0 | 60 | 0.5 | 18.8
22 | 4 | 0.89 | 0.71 | 1303.5 | 2211.5 | 2.2 | 0.38 | 4 | 25 | 0 | 240 | 0 | 0 | 3 | 10 | 0 | 0 | 60 | 0.5 | 25.8
22 | 4 | 0.89 | 0.71 | 1303.5 | 2211.5 | 2.2 | 0.38 | 4 | 25 | 0 | 254 | 0 | 0 | 3 | 10 | 0 | 0 | 60 | 0.5 | 34.5
22 | 4 | 0.89 | 0.71 | 1303.5 | 2211.5 | 2.2 | 0.38 | 4 | 25 | 0 | 272 | 0 | 0 | 3 | 10 | 0 | 0 | 60 | 0.5 | 41.5
22 | 4 | 0.89 | 0.71 | 1303.5 | 2211.5 | 2.2 | 0.38 | 4 | 25 | 0 | 284 | 0 | 0 | 3 | 10 | 0 | 0 | 60 | 0.5 | 51.7
22 | 4 | 0.89 | 0.71 | 1303.5 | 2211.5 | 2.2 | 0.38 | 4 | 25 | 0 | 303 | 0 | 0 | 3 | 10 | 0 | 0 | 60 | 0.5 | 62.3
22 | 4 | 0.89 | 0.71 | 1303.5 | 2211.5 | 2.2 | 0.38 | 4 | 25 | 0 | 315 | 0 | 0 | 3 | 10 | 0 | 0 | 60 | 0.5 | 77.6
22 | 4 | 0.89 | 0.71 | 1303.5 | 2211.5 | 2.2 | 0.38 | 4 | 25 | 0 | 333 | 0 | 0 | 3 | 10 | 0 | 0 | 60 | 0.5 | 87.8
22 | 4 | 0.89 | 0.71 | 1303.5 | 2211.5 | 2.2 | 0.38 | 4 | 25 | 0 | 349 | 0 | 0 | 3 | 10 | 0 | 0 | 60 | 0.5 | 95.3
22 | 4 | 0.89 | 0.71 | 1303.5 | 2211.5 | 2.2 | 0.38 | 4 | 25 | 0 | 373 | 0 | 0 | 3 | 10 | 0 | 0 | 60 | 0.5 | 97.4
23 | 5 | 0.845 | 0.675 | 914.025 | 1618 | 18.7 | 1.0132 | 4 | 25 | 0 | 414 | 0 | 0 | 3 | 10 | 0 | 0 | 60 | 0.5 | 96.4
23 | 5 | 0.845 | 0.675 | 914.025 | 1618 | 18.7 | 1.0132 | 4 | 25 | 0 | 181 | 0 | 0 | 3 | 10 | 0 | 0 | 60 | 0.5 | 1.7
23 | 5 | 0.845 | 0.675 | 914.025 | 1618 | 18.7 | 1.0132 | 4 | 25 | 0 | 189 | 0 | 0 | 3 | 10 | 0 | 0 | 60 | 0.5 | 2.32
23 | 5 | 0.845 | 0.675 | 914.025 | 1618 | 18.7 | 1.0132 | 4 | 25 | 0 | 199 | 0 | 0 | 3 | 10 | 0 | 0 | 60 | 0.5 | 3.75
23 | 5 | 0.845 | 0.675 | 914.025 | 1618 | 18.7 | 1.0132 | 4 | 25 | 0 | 209 | 0 | 0 | 3 | 10 | 0 | 0 | 60 | 0.5 | 4.99
23 | 5 | 0.845 | 0.675 | 914.025 | 1618 | 18.7 | 1.0132 | 4 | 25 | 0 | 218 | 0 | 0 | 3 | 10 | 0 | 0 | 60 | 0.5 | 7.44
23 | 5 | 0.845 | 0.675 | 914.025 | 1618 | 18.7 | 1.0132 | 4 | 25 | 0 | 229 | 0 | 0 | 3 | 10 | 0 | 0 | 60 | 0.5 | 8.88
23 | 5 | 0.845 | 0.675 | 914.025 | 1618 | 18.7 | 1.0132 | 4 | 25 | 0 | 240 | 0 | 0 | 3 | 10 | 0 | 0 | 60 | 0.5 | 13
23 | 5 | 0.845 | 0.675 | 914.025 | 1618 | 18.7 | 1.0132 | 4 | 25 | 0 | 249 | 0 | 0 | 3 | 10 | 0 | 0 | 60 | 0.5 | 17.6
23 | 5 | 0.845 | 0.675 | 914.025 | 1618 | 18.7 | 1.0132 | 4 | 25 | 0 | 257 | 0 | 0 | 3 | 10 | 0 | 0 | 60 | 0.5 | 18.9
23 | 5 | 0.845 | 0.675 | 914.025 | 1618 | 18.7 | 1.0132 | 4 | 25 | 0 | 279 | 0 | 0 | 3 | 10 | 0 | 0 | 60 | 0.5 | 29.1
23 | 5 | 0.845 | 0.675 | 914.025 | 1618 | 18.7 | 1.0132 | 4 | 25 | 0 | 286 | 0 | 0 | 3 | 10 | 0 | 0 | 60 | 0.5 | 31.5
23 | 5 | 0.845 | 0.675 | 914.025 | 1618 | 18.7 | 1.0132 | 4 | 25 | 0 | 299 | 0 | 0 | 3 | 10 | 0 | 0 | 60 | 0.5 | 39.1
23 | 5 | 0.845 | 0.675 | 914.025 | 1618 | 37.4 | 2.0264 | 4 | 25 | 0 | 315 | 0 | 0 | 3 | 10 | 0 | 0 | 60 | 0.5 | 48
23 | 5 | 0.845 | 0.675 | 914.025 | 1618 | 37.4 | 2.0264 | 4 | 25 | 0 | 329 | 0 | 0 | 3 | 10 | 0 | 0 | 60 | 0.5 | 61.3
23 | 5 | 0.845 | 0.675 | 914.025 | 1618 | 37.4 | 2.0264 | 4 | 25 | 0 | 345 | 0 | 0 | 3 | 10 | 0 | 0 | 60 | 0.5 | 72.1
23 | 5 | 0.845 | 0.675 | 914.025 | 1618 | 37.4 | 2.0264 | 4 | 25 | 0 | 360 | 0 | 0 | 3 | 10 | 0 | 0 | 60 | 0.5 | 85.5
23 | 5 | 0.845 | 0.675 | 914.025 | 1618 | 37.4 | 2.0264 | 4 | 25 | 0 | 386 | 0 | 0 | 3 | 10 | 0 | 0 | 60 | 0.5 | 90.9
23 | 5 | 0.845 | 0.675 | 914.025 | 1618 | 37.4 | 2.0264 | 4 | 25 | 0 | 410 | 0 | 0 | 3 | 10 | 0 | 0 | 60 | 0.5 | 96.8
23 | 5 | 0.845 | 0.675 | 914.025 | 1618 | 37.4 | 2.0264 | 4 | 25 | 0 | 183 | 0 | 0 | 3 | 10 | 0 | 0 | 60 | 0.5 | 2.23
23 | 5 | 0.845 | 0.675 | 914.025 | 1618 | 37.4 | 2.0264 | 4 | 25 | 0 | 201 | 0 | 0 | 3 | 10 | 0 | 0 | 60 | 0.5 | 4.3
23 | 5 | 0.845 | 0.675 | 914.025 | 1618 | 37.4 | 2.0264 | 4 | 25 | 0 | 208 | 0 | 0 | 3 | 10 | 0 | 0 | 60 | 0.5 | 4.29
23 | 5 | 0.845 | 0.675 | 914.025 | 1618 | 37.4 | 2.0264 | 4 | 25 | 0 | 216 | 0 | 0 | 3 | 10 | 0 | 0 | 60 | 0.5 | 5.33
23 | 5 | 0.845 | 0.675 | 914.025 | 1618 | 37.4 | 2.0264 | 4 | 25 | 0 | 226 | 0 | 0 | 3 | 10 | 0 | 0 | 60 | 0.5 | 5.74
67.86 | 8.7 | 1.5399 | 1.2528 | 1776.018 | 3565.26 | 204.16 | 6.512 | 4 | 25 | 0 | 232 | 0 | 0 | 3 | 10 | 0 | 0 | 60 | 0.5 | 9.08
67.86 | 8.7 | 1.5399 | 1.2528 | 1776.018 | 3565.26 | 204.16 | 6.512 | 4 | 25 | 0 | 242 | 0 | 0 | 3 | 10 | 0 | 0 | 60 | 0.5 | 11.6
67.86 | 8.7 | 1.5399 | 1.2528 | 1776.018 | 3565.26 | 204.16 | 6.512 | 4 | 25 | 0 | 254 | 0 | 0 | 3 | 10 | 0 | 0 | 60 | 0.5 | 14.9
67.86 | 8.7 | 1.5399 | 1.2528 | 1776.018 | 3565.26 | 204.16 | 6.512 | 4 | 25 | 0 | 275 | 0 | 0 | 3 | 10 | 0 | 0 | 60 | 0.5 | 28.3
67.86 | 8.7 | 1.5399 | 1.2528 | 1776.018 | 3565.26 | 204.16 | 6.512 | 4 | 25 | 0 | 306 | 0 | 0 | 3 | 10 | 0 | 0 | 60 | 0.5 | 60.8
67.86 | 8.7 | 1.5399 | 1.2528 | 1776.018 | 3565.26 | 204.16 | 6.512 | 4 | 25 | 0 | 330 | 0 | 0 | 3 | 10 | 0 | 0 | 60 | 0.5 | 91.1
67.86 | 8.7 | 1.5399 | 1.2528 | 1776.018 | 3565.26 | 204.16 | 6.512 | 4 | 25 | 0 | 349 | 0 | 0 | 3 | 10 | 0 | 0 | 60 | 0.5 | 95.9
67.86 | 8.7 | 1.5399 | 1.2528 | 1776.018 | 3565.26 | 204.16 | 6.512 | 4 | 25 | 0 | 368 | 0 | 0 | 3 | 10 | 0 | 0 | 60 | 0.5 | 98.4
67.86 | 8.7 | 1.5399 | 1.2528 | 1776.018 | 3565.26 | 204.16 | 6.512 | 4 | 25 | 0 | 380 | 0 | 0 | 3 | 10 | 0 | 0 | 60 | 0.5 | 97.3
67.86 | 8.7 | 1.5399 | 1.2528 | 1776.018 | 3565.26 | 204.16 | 6.512 | 4 | 25 | 0 | 399 | 0 | 0 | 3 | 10 | 0 | 0 | 60 | 0.5 | 97.1
67.86 | 8.7 | 1.5399 | 1.2528 | 1776.018 | 3565.26 | 204.16 | 6.512 | 4 | 25 | 0 | 445 | 0 | 0 | 3 | 10 | 0 | 0 | 60 | 0.5 | 96.4
67.86 | 8.7 | 1.5399 | 1.2528 | 1776.018 | 3565.26 | 204.16 | 6.512 | 4 | 25 | 0 | 452 | 0 | 0 | 3 | 10 | 0 | 0 | 60 | 0.5 | 96.6
67.86 | 8.7 | 1.5399 | 1.2528 | 1776.018 | 3565.26 | 204.16 | 6.512 | 4 | 25 | 0 | 180 | 0 | 0 | 3 | 10 | 0 | 0 | 60 | 0.5 | 3.06
67.86 | 8.7 | 1.5399 | 1.2528 | 1776.018 | 3565.26 | 204.16 | 6.512 | 4 | 25 | 0 | 196 | 0 | 0 | 3 | 10 | 0 | 0 | 60 | 0.5 | 4.09
67.86 | 8.7 | 1.5399 | 1.2528 | 1776.018 | 3565.26 | 204.16 | 6.512 | 4 | 25 | 0 | 216 | 0 | 0 | 3 | 10 | 0 | 0 | 60 | 0.5 | 7
67.86 | 8.7 | 1.5399 | 1.2528 | 1776.018 | 3565.26 | 204.16 | 6.512 | 4 | 25 | 0 | 226 | 0 | 0 | 3 | 10 | 0 | 0 | 60 | 0.5 | 7.41
67.86 | 8.7 | 1.5399 | 1.2528 | 1776.018 | 3565.26 | 204.16 | 6.512 | 4 | 25 | 0 | 237 | 0 | 0 | 3 | 10 | 0 | 0 | 60 | 0.5 | 12
67.86 | 8.7 | 1.5399 | 1.2528 | 1776.018 | 3565.26 | 204.16 | 6.512 | 4 | 25 | 0 | 260 | 0 | 0 | 3 | 10 | 0 | 0 | 60 | 0.5 | 19.7
67.86 | 8.7 | 1.5399 | 1.2528 | 1776.018 | 3565.26 | 204.16 | 6.512 | 4 | 25 | 0 | 280 | 0 | 0 | 3 | 10 | 0 | 0 | 60 | 0.5 | 37.2
67.86 | 8.7 | 1.5399 | 1.2528 | 1776.018 | 3565.26 | 204.16 | 6.512 | 4 | 25 | 0 | 310 | 0 | 0 | 3 | 10 | 0 | 0 | 60 | 0.5 | 77.9
67.86 | 8.7 | 1.5399 | 1.2528 | 1776.018 | 3565.26 | 204.16 | 6.512 | 4 | 25 | 0 | 327 | 0 | 0 | 3 | 10 | 0 | 0 | 60 | 0.5 | 94.8
46.8 | 6 | 1.062 | 0.864 | 1224.84 | 2458.8 | 158.34 | 5.0505 | 4 | 25 | 0 | 332 | 0 | 0 | 3 | 10 | 0 | 0 | 60 | 0.5 | 94
46.8 | 6 | 1.062 | 0.864 | 1224.84 | 2458.8 | 158.34 | 5.0505 | 4 | 25 | 0 | 348 | 0 | 0 | 3 | 10 | 0 | 0 | 60 | 0.5 | 98.8
46.8 | 6 | 1.062 | 0.864 | 1224.84 | 2458.8 | 158.34 | 5.0505 | 4 | 25 | 0 | 367 | 0 | 0 | 3 | 10 | 0 | 0 | 60 | 0.5 | 98.2
46.8 | 6 | 1.062 | 0.864 | 1224.84 | 2458.8 | 158.34 | 5.0505 | 4 | 25 | 0 | 380 | 0 | 0 | 3 | 10 | 0 | 0 | 60 | 0.5 | 97.9
46.8 | 6 | 1.062 | 0.864 | 1224.84 | 2458.8 | 158.34 | 5.0505 | 4 | 25 | 0 | 396 | 0 | 0 | 3 | 10 | 0 | 0 | 60 | 0.5 | 97.3
46.8 | 6 | 1.062 | 0.864 | 1224.84 | 2458.8 | 158.34 | 5.0505 | 4 | 25 | 0 | 447 | 0 | 0 | 3 | 10 | 0 | 0 | 60 | 0.5 | 95.8
46.8 | 6 | 1.062 | 0.864 | 1224.84 | 2458.8 | 158.34 | 5.0505 | 4 | 25 | 0 | 211 | 0 | 0 | 3 | 10 | 0 | 0 | 60 | 0.5 | 2.5
46.8 | 6 | 1.062 | 0.864 | 1224.84 | 2458.8 | 158.34 | 5.0505 | 4 | 25 | 0 | 227 | 0 | 0 | 3 | 10 | 0 | 0 | 60 | 0.5 | 3.11
46.8 | 6 | 1.062 | 0.864 | 1224.84 | 2458.8 | 158.34 | 5.0505 | 4 | 25 | 0 | 246 | 0 | 0 | 3 | 10 | 0 | 0 | 60 | 0.5 | 4.55
46.8 | 6 | 1.062 | 0.864 | 1224.84 | 2458.8 | 158.34 | 5.0505 | 4 | 25 | 0 | 262 | 0 | 0 | 3 | 10 | 0 | 0 | 60 | 0.5 | 6.41
46.8 | 6 | 1.062 | 0.864 | 1224.84 | 2458.8 | 158.34 | 5.0505 | 4 | 25 | 0 | 275 | 0 | 0 | 3 | 10 | 0 | 0 | 60 | 0.5 | 11.4
46.8 | 6 | 1.062 | 0.864 | 1224.84 | 2458.8 | 158.34 | 5.0505 | 4 | 25 | 0 | 296 | 0 | 0 | 3 | 10 | 0 | 0 | 60 | 0.5 | 17.4
46.8 | 6 | 1.062 | 0.864 | 1224.84 | 2458.8 | 158.34 | 5.0505 | 4 | 25 | 0 | 321 | 0 | 0 | 3 | 10 | 0 | 0 | 60 | 0.5 | 28.6
46.8 | 6 | 1.062 | 0.864 | 1224.84 | 2458.8 | 158.34 | 5.0505 | 4 | 25 | 0 | 351 | 0 | 0 | 3 | 10 | 0 | 0 | 60 | 0.5 | 44.2
46.8 | 6 | 1.062 | 0.864 | 1224.84 | 2458.8 | 158.34 | 5.0505 | 4 | 25 | 0 | 375 | 0 | 0 | 3 | 10 | 0 | 0 | 60 | 0.5 | 60.8
63.96 | 8.2 | 1.4514 | 1.1808 | 1673.948 | 3360.36 | 145 | 4.625 | 4 | 25 | 0 | 405 | 0 | 0 | 3 | 10 | 0 | 0 | 60 | 0.5 | 82.8
63.96 | 8.2 | 1.4514 | 1.1808 | 1673.948 | 3360.36 | 145 | 4.625 | 4 | 25 | 0 | 428 | 0 | 0 | 3 | 10 | 0 | 0 | 60 | 0.5 | 90.8
63.96 | 8.2 | 1.4514 | 1.1808 | 1673.948 | 3360.36 | 145 | 4.625 | 4 | 25 | 0 | 458 | 0 | 0 | 3 | 10 | 0 | 0 | 60 | 0.5 | 93.1
63.96 | 8.2 | 1.4514 | 1.1808 | 1673.948 | 3360.36 | 145 | 4.625 | 4 | 25 | 0 | 481 | 0 | 0 | 3 | 10 | 0 | 0 | 60 | 0.5 | 91.6
63.96 | 8.2 | 1.4514 | 1.1808 | 1673.948 | 3360.36 | 145 | 4.625 | 4 | 25 | 0 | 216 | 0 | 0 | 3 | 10 | 0 | 0 | 60 | 0.5 | 1.46
63.96 | 8.2 | 1.4514 | 1.1808 | 1673.948 | 3360.36 | 145 | 4.625 | 4 | 25 | 0 | 231 | 0 | 0 | 3 | 10 | 0 | 0 | 60 | 0.5 | 2.07
63.96 | 8.2 | 1.4514 | 1.1808 | 1673.948 | 3360.36 | 145 | 4.625 | 4 | 25 | 0 | 251 | 0 | 0 | 3 | 10 | 0 | 0 | 60 | 0.5 | 3.3
63.96 | 8.2 | 1.4514 | 1.1808 | 1673.948 | 3360.36 | 145 | 4.625 | 4 | 25 | 0 | 272 | 0 | 0 | 3 | 10 | 0 | 0 | 60 | 0.5 | 7.02
63.96 | 8.2 | 1.4514 | 1.1808 | 1673.948 | 3360.36 | 145 | 4.625 | 4 | 25 | 0 | 271 | 0 | 0 | 3 | 10 | 0 | 0 | 60 | 0.5 | 4.53
63.96 | 8.2 | 1.4514 | 1.1808 | 1673.948 | 3360.36 | 145 | 4.625 | 4 | 25 | 0 | 302 | 0 | 0 | 3 | 10 | 0 | 0 | 60 | 0.5 | 11.8
63.96 | 8.2 | 1.4514 | 1.1808 | 1673.948 | 3360.36 | 145 | 4.625 | 4 | 25 | 0 | 322 | 0 | 0 | 3 | 10 | 0 | 0 | 60 | 0.5 | 16.3
63.96 | 8.2 | 1.4514 | 1.1808 | 1673.948 | 3360.36 | 145 | 4.625 | 4 | 25 | 0 | 372 | 0 | 0 | 3 | 10 | 0 | 0 | 60 | 0.5 | 42.9
63.96 | 8.2 | 1.4514 | 1.1808 | 1673.948 | 3360.36 | 145 | 4.625 | 4 | 25 | 0 | 396 | 0 | 0 | 3 | 10 | 0 | 0 | 60 | 0.5 | 57
63.96 | 8.2 | 1.4514 | 1.1808 | 1673.948 | 3360.36 | 145 | 4.625 | 4 | 25 | 0 | 422 | 0 | 0 | 3 | 10 | 0 | 0 | 60 | 0.5 | 74
63.96 | 8.2 | 1.4514 | 1.1808 | 1673.948 | 3360.36 | 145 | 4.625 | 4 | 25 | 0 | 451 | 0 | 0 | 3 | 10 | 0 | 0 | 60 | 0.5 | 92.9
63.96 | 8.2 | 1.4514 | 1.1808 | 1673.948 | 3360.36 | 145 | 4.625 | 4 | 500 | 1 | 200 | 53.4 | 0 | 6.7 | 33.2 | 6.7 | 0 | 60 | 1.5 | 0.766
63.96 | 8.2 | 1.4514 | 1.1808 | 1673.948 | 3360.36 | 145 | 4.625 | 4 | 500 | 1 | 211 | 53.4 | 0 | 6.7 | 33.2 | 6.7 | 0 | 60 | 1.5 | 2.49
63.96 | 8.2 | 1.4514 | 1.1808 | 1673.948 | 3360.36 | 145 | 4.625 | 4 | 500 | 1 | 220 | 53.4 | 0 | 6.7 | 33.2 | 6.7 | 0 | 60 | 1.5 | 3.26
70.98 | 9.1 | 1.6107 | 1.3104 | 1857.674 | 3729.18 | 4564.6 | 145.595 | 4 | 500 | 1 | 230 | 53.4 | 0 | 6.7 | 33.2 | 6.7 | 0 | 60 | 1.5 | 4.79
70.98 | 9.1 | 1.6107 | 1.3104 | 1857.674 | 3729.18 | 4564.6 | 145.595 | 4 | 500 | 1 | 240 | 53.4 | 0 | 6.7 | 33.2 | 6.7 | 0 | 60 | 1.5 | 7.47
70.98 | 9.1 | 1.6107 | 1.3104 | 1857.674 | 3729.18 | 4564.6 | 145.595 | 4 | 500 | 1 | 250 | 53.4 | 0 | 6.7 | 33.2 | 6.7 | 0 | 60 | 1.5 | 10.7
70.98 | 9.1 | 1.6107 | 1.3104 | 1857.674 | 3729.18 | 4564.6 | 145.595 | 4 | 500 | 1 | 260 | 53.4 | 0 | 6.7 | 33.2 | 6.7 | 0 | 60 | 1.5 | 15.9
70.98 | 9.1 | 1.6107 | 1.3104 | 1857.674 | 3729.18 | 4564.6 | 145.595 | 4 | 500 | 1 | 269 | 53.4 | 0 | 6.7 | 33.2 | 6.7 | 0 | 60 | 1.5 | 22
70.98 | 9.1 | 1.6107 | 1.3104 | 1857.674 | 3729.18 | 4564.6 | 145.595 | 4 | 500 | 1 | 279 | 53.4 | 0 | 6.7 | 33.2 | 6.7 | 0 | 60 | 1.5 | 29.9
70.98 | 9.1 | 1.6107 | 1.3104 | 1857.674 | 3729.18 | 4564.6 | 145.595 | 4 | 500 | 1 | 290 | 53.4 | 0 | 6.7 | 33.2 | 6.7 | 0 | 60 | 1.5 | 37.4
70.98 | 9.1 | 1.6107 | 1.3104 | 1857.674 | 3729.18 | 4564.6 | 145.595 | 4 | 500 | 1 | 300 | 53.4 | 0 | 6.7 | 33.2 | 6.7 | 0 | 60 | 1.5 | 47.5
70.98 | 9.1 | 1.6107 | 1.3104 | 1857.674 | 3729.18 | 4564.6 | 145.595 | 4 | 500 | 1 | 309 | 53.4 | 0 | 6.7 | 33.2 | 6.7 | 0 | 60 | 1.5 | 54.2
70.98 | 9.1 | 1.6107 | 1.3104 | 1857.674 | 3729.18 | 4564.6 | 145.595 | 4 | 500 | 1 | 319 | 53.4 | 0 | 6.7 | 33.2 | 6.7 | 0 | 60 | 1.5 | 63.6
70.98 | 9.1 | 1.6107 | 1.3104 | 1857.674 | 3729.18 | 4564.6 | 145.595 | 4 | 500 | 1 | 329 | 53.4 | 0 | 6.7 | 33.2 | 6.7 | 0 | 60 | 1.5 | 69.5
70.98 | 9.1 | 1.6107 | 1.3104 | 1857.674 | 3729.18 | 4564.6 | 145.595 | 4 | 500 | 1 | 339 | 53.4 | 0 | 6.7 | 33.2 | 6.7 | 0 | 60 | 1.5 | 74.7
70.98 | 9.1 | 1.6107 | 1.3104 | 1857.674 | 3729.18 | 4564.6 | 145.595 | 4 | 500 | 1 | 349 | 53.4 | 0 | 6.7 | 33.2 | 6.7 | 0 | 60 | 1.5 | 78.5
70.98 | 9.1 | 1.6107 | 1.3104 | 1857.674 | 3729.18 | 4564.6 | 145.595 | 4 | 500 | 1 | 359 | 53.4 | 0 | 6.7 | 33.2 | 6.7 | 0 | 60 | 1.5 | 79.5
70.98 | 9.1 | 1.6107 | 1.3104 | 1857.674 | 3729.18 | 4564.6 | 145.595 | 4 | 500 | 1 | 369 | 53.4 | 0 | 6.7 | 33.2 | 6.7 | 0 | 60 | 1.5 | 78.9
66.3 | 8.5 | 1.5045 | 1.224 | 1735.19 | 3483.3 | 191.4 | 6.105 | 4 | 500 | 1 | 379 | 53.4 | 0 | 6.7 | 33.2 | 6.7 | 0 | 60 | 1.5 | 79.1
66.3 | 8.5 | 1.5045 | 1.224 | 1735.19 | 3483.3 | 191.4 | 6.105 | 4 | 500 | 1 | 389 | 53.4 | 0 | 6.7 | 33.2 | 6.7 | 0 | 60 | 1.5 | 76.4
66.3 | 8.5 | 1.5045 | 1.224 | 1735.19 | 3483.3 | 191.4 | 6.105 | 4 | 500 | 1 | 399 | 53.4 | 0 | 6.7 | 33.2 | 6.7 | 0 | 60 | 1.5 | 74.7
66.3 | 8.5 | 1.5045 | 1.224 | 1735.19 | 3483.3 | 191.4 | 6.105 | 1 | 500 | 1 | 221 | 53.4 | 0 | 6.7 | 33.2 | 6.7 | 0 | 60 | 1.5 | 0
66.3 | 8.5 | 1.5045 | 1.224 | 1735.19 | 3483.3 | 191.4 | 6.105 | 1 | 500 | 1 | 241 | 53.4 | 0 | 6.7 | 33.2 | 6.7 | 0 | 60 | 1.5 | 0
66.3 | 8.5 | 1.5045 | 1.224 | 1735.19 | 3483.3 | 191.4 | 6.105 | 1 | 500 | 1 | 251 | 53.4 | 0 | 6.7 | 33.2 | 6.7 | 0 | 60 | 1.5 | 0
66.3 | 8.5 | 1.5045 | 1.224 | 1735.19 | 3483.3 | 191.4 | 6.105 | 1 | 500 | 1 | 270 | 53.4 | 0 | 6.7 | 33.2 | 6.7 | 0 | 60 | 1.5 | 1.72
66.3 | 8.5 | 1.5045 | 1.224 | 1735.19 | 3483.3 | 191.4 | 6.105 | 1 | 500 | 1 | 280 | 53.4 | 0 | 6.7 | 33.2 | 6.7 | 0 | 60 | 1.5 | 2.68
66.3 | 8.5 | 1.5045 | 1.224 | 1735.19 | 3483.3 | 191.4 | 6.105 | 1 | 500 | 1 | 291 | 53.4 | 0 | 6.7 | 33.2 | 6.7 | 0 | 60 | 1.5 | 5.94
66.3 | 8.5 | 1.5045 | 1.224 | 1735.19 | 3483.3 | 191.4 | 6.105 | 1 | 500 | 1 | 301 | 53.4 | 0 | 6.7 | 33.2 | 6.7 | 0 | 60 | 1.5 | 7.47
66.3 | 8.5 | 1.5045 | 1.224 | 1735.19 | 3483.3 | 191.4 | 6.105 | 1 | 500 | 1 | 330 | 53.4 | 0 | 6.7 | 33.2 | 6.7 | 0 | 60 | 1.5 | 22.8
66.3 | 8.5 | 1.5045 | 1.224 | 1735.19 | 3483.3 | 191.4 | 6.105 | 1 | 500 | 1 | 340 | 53.4 | 0 | 6.7 | 33.2 | 6.7 | 0 | 60 | 1.5 | 29.5
66.3 | 8.5 | 1.5045 | 1.224 | 1735.19 | 3483.3 | 191.4 | 6.105 | 1 | 500 | 1 | 349 | 53.4 | 0 | 6.7 | 33.2 | 6.7 | 0 | 60 | 1.5 | 41.4
66.3 | 8.5 | 1.5045 | 1.224 | 1735.19 | 3483.3 | 191.4 | 6.105 | 1 | 500 | 1 | 359 | 53.4 | 0 | 6.7 | 33.2 | 6.7 | 0 | 60 | 1.5 | 45.8
66.3 | 8.5 | 1.5045 | 1.224 | 1735.19 | 3483.3 | 191.4 | 6.105 | 1 | 500 | 1 | 370 | 53.4 | 0 | 6.7 | 33.2 | 6.7 | 0 | 60 | 1.5 | 56.7
66.3 | 8.5 | 1.5045 | 1.224 | 1735.19 | 3483.3 | 191.4 | 6.105 | 1 | 500 | 1 | 379 | 53.4 | 0 | 6.7 | 33.2 | 6.7 | 0 | 60 | 1.5 | 61.5
66.3 | 8.5 | 1.5045 | 1.224 | 1735.19 | 3483.3 | 191.4 | 6.105 | 1 | 500 | 1 | 389 | 53.4 | 0 | 6.7 | 33.2 | 6.7 | 0 | 60 | 1.5 | 63
66.3 | 8.5 | 1.5045 | 1.224 | 1735.19 | 3483.3 | 191.4 | 6.105 | 1 | 500 | 1 | 399 | 53.4 | 0 | 6.7 | 33.2 | 6.7 | 0 | 60 | 1.5 | 66.7
66.3 | 8.5 | 1.5045 | 1.224 | 1735.19 | 3483.3 | 191.4 | 6.105 | 16 | 500 | 1 | 231 | 53.4 | 0 | 6.7 | 33.2 | 6.7 | 0 | 60 | 1.5 | 0.192
66.3 | 8.5 | 1.5045 | 1.224 | 1735.19 | 3483.3 | 191.4 | 6.105 | 16 | 500 | 1 | 240 | 53.4 | 0 | 6.7 | 33.2 | 6.7 | 0 | 60 | 1.5 | 0.575
66.3 | 8.5 | 1.5045 | 1.224 | 1735.19 | 3483.3 | 191.4 | 6.105 | 16 | 500 | 1 | 251 | 53.4 | 0 | 6.7 | 33.2 | 6.7 | 0 | 60 | 1.5 | 1.53
58.5 | 7.5 | 1.3275 | 1.08 | 1531.05 | 3073.5 | 161.82 | 5.1615 | 16 | 500 | 1 | 261 | 53.4 | 0 | 6.7 | 33.2 | 6.7 | 0 | 60 | 1.5 | 2.11
58.5 | 7.5 | 1.3275 | 1.08 | 1531.05 | 3073.5 | 161.82 | 5.1615 | 16 | 500 | 1 | 270 | 53.4 | 0 | 6.7 | 33.2 | 6.7 | 0 | 60 | 1.5 | 4.21
58.5 | 7.5 | 1.3275 | 1.08 | 1531.05 | 3073.5 | 161.82 | 5.1615 | 16 | 500 | 1 | 280 | 53.4 | 0 | 6.7 | 33.2 | 6.7 | 0 | 60 | 1.5 | 4.79
58.5 | 7.5 | 1.3275 | 1.08 | 1531.05 | 3073.5 | 161.82 | 5.1615 | 16 | 500 | 1 | 290 | 53.4 | 0 | 6.7 | 33.2 | 6.7 | 0 | 60 | 1.5 | 7.66
58.5 | 7.5 | 1.3275 | 1.08 | 1531.05 | 3073.5 | 161.82 | 5.1615 | 16 | 500 | 1 | 300 | 53.4 | 0 | 6.7 | 33.2 | 6.7 | 0 | 60 | 1.5 | 9.77
58.5 | 7.5 | 1.3275 | 1.08 | 1531.05 | 3073.5 | 161.82 | 5.1615 | 16 | 500 | 1 | 310 | 53.4 | 0 | 6.7 | 33.2 | 6.7 | 0 | 60 | 1.5 | 13
58.5 | 7.5 | 1.3275 | 1.08 | 1531.05 | 3073.5 | 161.82 | 5.1615 | 16 | 500 | 1 | 320 | 53.4 | 0 | 6.7 | 33.2 | 6.7 | 0 | 60 | 1.5 | 17
58.5 | 7.5 | 1.3275 | 1.08 | 1531.05 | 3073.5 | 161.82 | 5.1615 | 16 | 500 | 1 | 329 | 53.4 | 0 | 6.7 | 33.2 | 6.7 | 0 | 60 | 1.5 | 22.4
58.5 | 7.5 | 1.3275 | 1.08 | 1531.05 | 3073.5 | 161.82 | 5.1615 | 16 | 500 | 1 | 340 | 53.4 | 0 | 6.7 | 33.2 | 6.7 | 0 | 60 | 1.5 | 27.2
58.5 | 7.5 | 1.3275 | 1.08 | 1531.05 | 3073.5 | 161.82 | 5.1615 | 16 | 500 | 1 | 350 | 53.4 | 0 | 6.7 | 33.2 | 6.7 | 0 | 60 | 1.5 | 33.7
58.5 | 7.5 | 1.3275 | 1.08 | 1531.05 | 3073.5 | 161.82 | 5.1615 | 16 | 500 | 1 | 360 | 53.4 | 0 | 6.7 | 33.2 | 6.7 | 0 | 60 | 1.5 | 47.1
58.5 | 7.5 | 1.3275 | 1.08 | 1531.05 | 3073.5 | 161.82 | 5.1615 | 16 | 500 | 1 | 370 | 53.4 | 0 | 6.7 | 33.2 | 6.7 | 0 | 60 | 1.5 | 50.8
58.5 | 7.5 | 1.3275 | 1.08 | 1531.05 | 3073.5 | 161.82 | 5.1615 | 16 | 500 | 1 | 379 | 53.4 | 0 | 6.7 | 33.2 | 6.7 | 0 | 60 | 1.5 | 55.6
58.5 | 7.5 | 1.3275 | 1.08 | 1531.05 | 3073.5 | 161.82 | 5.1615 | 16 | 500 | 1 | 389 | 53.4 | 0 | 6.7 | 33.2 | 6.7 | 0 | 60 | 1.5 | 59
58.5 | 7.5 | 1.3275 | 1.08 | 1531.05 | 3073.5 | 161.82 | 5.1615 | 16 | 500 | 1 | 399 | 53.4 | 0 | 6.7 | 33.2 | 6.7 | 0 | 60 | 1.5 | 60.9
58.5 | 7.5 | 1.3275 | 1.08 | 1531.05 | 3073.5 | 161.82 | 5.1615 | 3 | 500 | 1 | 251 | 53.4 | 0 | 6.7 | 33.2 | 6.7 | 0 | 60 | 1.5 | 2.11
44.46 | 5.7 | 1.0089 | 0.8208 | 1163.598 | 2335.86 | 175.16 | 5.587 | 3 | 500 | 1 | 270 | 53.4 | 0 | 6.7 | 33.2 | 6.7 | 0 | 60 | 1.5 | 4.6
44.46 | 5.7 | 1.0089 | 0.8208 | 1163.598 | 2335.86 | 175.16 | 5.587 | 3 | 500 | 1 | 280 | 53.4 | 0 | 6.7 | 33.2 | 6.7 | 0 | 60 | 1.5 | 6.7
44.46 | 5.7 | 1.0089 | 0.8208 | 1163.598 | 2335.86 | 175.16 | 5.587 | 3 | 500 | 1 | 290 | 53.4 | 0 | 6.7 | 33.2 | 6.7 | 0 | 60 | 1.5 | 10.7
44.46 | 5.7 | 1.0089 | 0.8208 | 1163.598 | 2335.86 | 175.16 | 5.587 | 3 | 500 | 1 | 300 | 53.4 | 0 | 6.7 | 33.2 | 6.7 | 0 | 60 | 1.5 | 13.4
44.46 | 5.7 | 1.0089 | 0.8208 | 1163.598 | 2335.86 | 175.16 | 5.587 | 3 | 500 | 1 | 310 | 53.4 | 0 | 6.7 | 33.2 | 6.7 | 0 | 60 | 1.5 | 18.8
44.46 | 5.7 | 1.0089 | 0.8208 | 1163.598 | 2335.86 | 175.16 | 5.587 | 3 | 500 | 1 | 320 | 53.4 | 0 | 6.7 | 33.2 | 6.7 | 0 | 60 | 1.5 | 24.5
44.46 | 5.7 | 1.0089 | 0.8208 | 1163.598 | 2335.86 | 175.16 | 5.587 | 3 | 500 | 1 | 330 | 53.4 | 0 | 6.7 | 33.2 | 6.7 | 0 | 60 | 1.5 | 32.6
44.46 | 5.7 | 1.0089 | 0.8208 | 1163.598 | 2335.86 | 175.16 | 5.587 | 3 | 500 | 1 | 340 | 53.4 | 0 | 6.7 | 33.2 | 6.7 | 0 | 60 | 1.5 | 41.2
44.46 | 5.7 | 1.0089 | 0.8208 | 1163.598 | 2335.86 | 175.16 | 5.587 | 3 | 500 | 1 | 350 | 53.4 | 0 | 6.7 | 33.2 | 6.7 | 0 | 60 | 1.5 | 55.6
44.46 | 5.7 | 1.0089 | 0.8208 | 1163.598 | 2335.86 | 175.16 | 5.587 | 3 | 500 | 1 | 359 | 53.4 | 0 | 6.7 | 33.2 | 6.7 | 0 | 60 | 1.5 | 60
44.46 | 5.7 | 1.0089 | 0.8208 | 1163.598 | 2335.86 | 175.16 | 5.587 | 3 | 500 | 1 | 369 | 53.4 | 0 | 6.7 | 33.2 | 6.7 | 0 | 60 | 1.5 | 64.6
44.46 | 5.7 | 1.0089 | 0.8208 | 1163.598 | 2335.86 | 175.16 | 5.587 | 3 | 500 | 1 | 379 | 53.4 | 0 | 6.7 | 33.2 | 6.7 | 0 | 60 | 1.5 | 64.8
44.46 | 5.7 | 1.0089 | 0.8208 | 1163.598 | 2335.86 | 175.16 | 5.587 | 3 | 500 | 1 | 390 | 53.4 | 0 | 6.7 | 33.2 | 6.7 | 0 | 60 | 1.5 | 67.2
44.46 | 5.7 | 1.0089 | 0.8208 | 1163.598 | 2335.86 | 175.16 | 5.587 | 3 | 500 | 1 | 400 | 53.4 | 0 | 6.7 | 33.2 | 6.7 | 0 | 60 | 1.5 | 66.7
44.46 | 5.7 | 1.0089 | 0.8208 | 1163.598 | 2335.86 | 175.16 | 5.587 | 111 | 1 | 1 | 200 | 53.4 | 0 | 6.7 | 33.2 | 6.7 | 0 | 60 | 1.5 | 0
44.46 | 5.7 | 1.0089 | 0.8208 | 1163.598 | 2335.86 | 175.16 | 5.587 | 111 | 1 | 1 | 211 | 53.4 | 0 | 6.7 | 33.2 | 6.7 | 0 | 60 | 1.5 | 6.22e-15
59.28 | 7.6 | 1.3452 | 1.0944 | 1551.464 | 3114.48 | 36.54 | 1.1655 | 111 | 1 | 1 | 221 | 53.4 | 0 | 6.7 | 33.2 | 6.7 | 0 | 60 | 1.5 | 0.192
59.28 | 7.6 | 1.3452 | 1.0944 | 1551.464 | 3114.48 | 36.54 | 1.1655 | 111 | 1 | 1 | 231 | 53.4 | 0 | 6.7 | 33.2 | 6.7 | 0 | 60 | 1.5 | 1.72
59.28 | 7.6 | 1.3452 | 1.0944 | 1551.464 | 3114.48 | 36.54 | 1.1655 | 111 | 1 | 1 | 240 | 53.4 | 0 | 6.7 | 33.2 | 6.7 | 0 | 60 | 1.5 | 1.92
59.28 | 7.6 | 1.3452 | 1.0944 | 1551.464 | 3114.48 | 36.54 | 1.1655 | 111 | 1 | 1 | 250 | 53.4 | 0 | 6.7 | 33.2 | 6.7 | 0 | 60 | 1.5 | 4.02
59.28 | 7.6 | 1.3452 | 1.0944 | 1551.464 | 3114.48 | 36.54 | 1.1655 | 111 | 1 | 1 | 261 | 53.4 | 0 | 6.7 | 33.2 | 6.7 | 0 | 60 | 1.5 | 4.6
59.28 | 7.6 | 1.3452 | 1.0944 | 1551.464 | 3114.48 | 36.54 | 1.1655 | 111 | 1 | 1 | 270 | 53.4 | 0 | 6.7 | 33.2 | 6.7 | 0 | 60 | 1.5 | 9.2
59.28 | 7.6 | 1.3452 | 1.0944 | 1551.464 | 3114.48 | 36.54 | 1.1655 | 111 | 1 | 1 | 280 | 53.4 | 0 | 6.7 | 33.2 | 6.7 | 0 | 60 | 1.5 | 11.3
59.28 | 7.6 | 1.3452 | 1.0944 | 1551.464 | 3114.48 | 36.54 | 1.1655 | 111 | 1 | 1 | 290 | 53.4 | 0 | 6.7 | 33.2 | 6.7 | 0 | 60 | 1.5 | 18.2
59.28 | 7.6 | 1.3452 | 1.0944 | 1551.464 | 3114.48 | 36.54 | 1.1655 | 111 | 1 | 1 | 300 | 53.4 | 0 | 6.7 | 33.2 | 6.7 | 0 | 60 | 1.5 | 24.3
59.28 | 7.6 | 1.3452 | 1.0944 | 1551.464 | 3114.48 | 36.54 | 1.1655 | 111 | 1 | 1 | 310 | 53.4 | 0 | 6.7 | 33.2 | 6.7 | 0 | 60 | 1.5 | 33.1
59.28 | 7.6 | 1.3452 | 1.0944 | 1551.464 | 3114.48 | 36.54 | 1.1655 | 111 | 1 | 1 | 320 | 53.4 | 0 | 6.7 | 33.2 | 6.7 | 0 | 60 | 1.5 | 45
59.28 | 7.6 | 1.3452 | 1.0944 | 1551.464 | 3114.48 | 36.54 | 1.1655 | 111 | 1 | 1 | 329 | 53.4 | 0 | 6.7 | 33.2 | 6.7 | 0 | 60 | 1.5 | 57.3
59.28 | 7.6 | 1.3452 | 1.0944 | 1551.464 | 3114.48 | 36.54 | 1.1655 | 111 | 1 | 1 | 339 | 53.4 | 0 | 6.7 | 33.2 | 6.7 | 0 | 60 | 1.5 | 69.3
59.28 | 7.6 | 1.3452 | 1.0944 | 1551.464 | 3114.48 | 36.54 | 1.1655 | 111 | 1 | 1 | 349 | 53.4 | 0 | 6.7 | 33.2 | 6.7 | 0 | 60 | 1.5 | 75.9
59.28 | 7.6 | 1.3452 | 1.0944 | 1551.464 | 3114.48 | 36.54 | 1.1655 | 111 | 1 | 1 | 359 | 53.4 | 0 | 6.7 | 33.2 | 6.7 | 0 | 60 | 1.5 | 78.4
59.28 | 7.6 | 1.3452 | 1.0944 | 1551.464 | 3114.48 | 36.54 | 1.1655 | 111 | 1 | 1 | 369 | 53.4 | 0 | 6.7 | 33.2 | 6.7 | 0 | 60 | 1.5 | 78.5
59.28 | 7.6 | 1.3452 | 1.0944 | 1551.464 | 3114.48 | 36.54 | 1.1655 | 111 | 1 | 1 | 379 | 53.4 | 0 | 6.7 | 33.2 | 6.7 | 0 | 60 | 1.5 | 76.6
59.28 | 7.6 | 1.3452 | 1.0944 | 1551.464 | 3114.48 | 36.54 | 1.1655 | 111 | 1 | 1 | 389 | 53.4 | 0 | 6.7 | 33.2 | 6.7 | 0 | 60 | 1.5 | 75.1
59.28 | 7.6 | 1.3452 | 1.0944 | 1551.464 | 3114.48 | 36.54 | 1.1655 | 111 | 1 | 1 | 399 | 53.4 | 0 | 6.7 | 33.2 | 6.7 | 0 | 60 | 1.5 | 73.8
67.08 | 8.6 | 1.5222 | 1.2384 | 1755.604 | 3524.28 | 580 | 18.5 | 8 | 500 | 1 | 249 | 53.4 | 0 | 6.7 | 33.2 | 6.7 | 0 | 60 | 1.5 | 1.15
67.08 | 8.6 | 1.5222 | 1.2384 | 1755.604 | 3524.28 | 580 | 18.5 | 8 | 500 | 1 | 261 | 53.4 | 0 | 6.7 | 33.2 | 6.7 | 0 | 60 | 1.5 | 1.92
67.08 | 8.6 | 1.5222 | 1.2384 | 1755.604 | 3524.28 | 580 | 18.5 | 8 | 500 | 1 | 271 | 53.4 | 0 | 6.7 | 33.2 | 6.7 | 0 | 60 | 1.5 | 2.49
67.08 | 8.6 | 1.5222 | 1.2384 | 1755.604 | 3524.28 | 580 | 18.5 | 8 | 500 | 1 | 281 | 53.4 | 0 | 6.7 | 33.2 | 6.7 | 0 | 60 | 1.5 | 3.64
67.08 | 8.6 | 1.5222 | 1.2384 | 1755.604 | 3524.28 | 580 | 18.5 | 8 | 500 | 1 | 291 | 53.4 | 0 | 6.7 | 33.2 | 6.7 | 0 | 60 | 1.5 | 5.75
67.08 | 8.6 | 1.5222 | 1.2384 | 1755.604 | 3524.28 | 580 | 18.5 | 8 | 500 | 1 | 300 | 53.4 | 0 | 6.7 | 33.2 | 6.7 | 0 | 60 | 1.5 | 7.28
67.08 | 8.6 | 1.5222 | 1.2384 | 1755.604 | 3524.28 | 580 | 18.5 | 8 | 500 | 1 | 310 | 53.4 | 0 | 6.7 | 33.2 | 6.7 | 0 | 60 | 1.5 | 9.39
67.08 | 8.6 | 1.5222 | 1.2384 | 1755.604 | 3524.28 | 580 | 18.5 | 8 | 500 | 1 | 320 | 53.4 | 0 | 6.7 | 33.2 | 6.7 | 0 | 60 | 1.5 | 14.2
67.08 | 8.6 | 1.5222 | 1.2384 | 1755.604 | 3524.28 | 580 | 18.5 | 8 | 500 | 1 | 329 | 53.4 | 0 | 6.7 | 33.2 | 6.7 | 0 | 60 | 1.5 | 22.4
67.08 | 8.6 | 1.5222 | 1.2384 | 1755.604 | 3524.28 | 580 | 18.5 | 8 | 500 | 1 | 340 | 53.4 | 0 | 6.7 | 33.2 | 6.7 | 0 | 60 | 1.5 | 29.1
67.08 | 8.6 | 1.5222 | 1.2384 | 1755.604 | 3524.28 | 580 | 18.5 | 8 | 500 | 1 | 350 | 53.4 | 0 | 6.7 | 33.2 | 6.7 | 0 | 60 | 1.5 | 36.8
67.08 | 8.6 | 1.5222 | 1.2384 | 1755.604 | 3524.28 | 580 | 18.5 | 8 | 500 | 1 | 359 | 53.4 | 0 | 6.7 | 33.2 | 6.7 | 0 | 60 | 1.5 | 43.9
67.08 | 8.6 | 1.5222 | 1.2384 | 1755.604 | 3524.28 | 580 | 18.5 | 8 | 500 | 1 | 369 | 53.4 | 0 | 6.7 | 33.2 | 6.7 | 0 | 60 | 1.5 | 54.8
67.08 | 8.6 | 1.5222 | 1.2384 | 1755.604 | 3524.28 | 580 | 18.5 | 8 | 500 | 1 | 380 | 53.4 | 0 | 6.7 | 33.2 | 6.7 | 0 | 60 | 1.5 | 60.9
67.08 | 8.6 | 1.5222 | 1.2384 | 1755.604 | 3524.28 | 580 | 18.5 | 8 | 500 | 1 | 389 | 53.4 | 0 | 6.7 | 33.2 | 6.7 | 0 | 60 | 1.5 | 64.9
67.08 | 8.6 | 1.5222 | 1.2384 | 1755.604 | 3524.28 | 580 | 18.5 | 8 | 500 | 1 | 399 | 53.4 | 0 | 6.7 | 33.2 | 6.7 | 0 | 60 | 1.5 | 67
67.08 | 8.6 | 1.5222 | 1.2384 | 1755.604 | 3524.28 | 580 | 18.5 | 4 | 500 | 1 | 251 | 53.4 | 0 | 6.7 | 33.2 | 6.7 | 0 | 60 | 1.5 | 4.05
67.08 | 8.6 | 1.5222 | 1.2384 | 1755.604 | 3524.28 | 0 | 0 | 4 | 500 | 1 | 260 | 53.4 | 0 | 6.7 | 33.2 | 6.7 | 0 | 60 | 1.5 | 4.06
67.08 | 8.6 | 1.5222 | 1.2384 | 1755.604 | 3524.28 | 0 | 0 | 4 | 500 | 1 | 270 | 53.4 | 0 | 6.7 | 33.2 | 6.7 | 0 | 60 | 1.5 | 7.63
67.08 | 8.6 | 1.5222 | 1.2384 | 1755.604 | 3524.28 | 0 | 0 | 4 | 500 | 1 | 280 | 53.4 | 0 | 6.7 | 33.2 | 6.7 | 0 | 60 | 1.5 | 10.4
67.08 | 8.6 | 1.5222 | 1.2384 | 1755.604 | 3524.28 | 0 | 0 | 4 | 500 | 1 | 290 | 53.4 | 0 | 6.7 | 33.2 | 6.7 | 0 | 60 | 1.5 | 11.6
67.08 | 8.6 | 1.5222 | 1.2384 | 1755.604 | 3524.28 | 0 | 0 | 4 | 500 | 1 | 300 | 53.4 | 0 | 6.7 | 33.2 | 6.7 | 0 | 60 | 1.5 | 13.2
67.08 | 8.6 | 1.5222 | 1.2384 | 1755.604 | 3524.28 | 0 | 0 | 4 | 500 | 1 | 310 | 53.4 | 0 | 6.7 | 33.2 | 6.7 | 0 | 60 | 1.5 | 18.2
67.08 | 8.6 | 1.5222 | 1.2384 | 1755.604 | 3524.28 | 0 | 0 | 4 | 500 | 1 | 320 | 53.4 | 0 | 6.7 | 33.2 | 6.7 | 0 | 60 | 1.5 | 23.1
67.08 | 8.6 | 1.5222 | 1.2384 | 1755.604 | 3524.28 | 0 | 0 | 4 | 500 | 1 | 330 | 53.4 | 0 | 6.7 | 33.2 | 6.7 | 0 | 60 | 1.5 | 25.1
67.08 | 8.6 | 1.5222 | 1.2384 | 1755.604 | 3524.28 | 0 | 0 | 4 | 500 | 1 | 340 | 53.4 | 0 | 6.7 | 33.2 | 6.7 | 0 | 60 | 1.5 | 30.2
67.08 | 8.6 | 1.5222 | 1.2384 | 1755.604 | 3524.28 | 0 | 0 | 4 | 500 | 1 | 350 | 53.4 | 0 | 6.7 | 33.2 | 6.7 | 0 | 60 | 1.5 | 35.2
67.08 | 8.6 | 1.5222 | 1.2384 | 1755.604 | 3524.28 | 0 | 0 | 4 | 500 | 1 | 360 | 53.4 | 0 | 6.7 | 33.2 | 6.7 | 0 | 60 | 1.5 | 42.5
67.08 | 8.6 | 1.5222 | 1.2384 | 1755.604 | 3524.28 | 0 | 0 | 4 | 500 | 1 | 370 | 53.4 | 0 | 6.7 | 33.2 | 6.7 | 0 | 60 | 1.5 | 46.5
67.08 | 8.6 | 1.5222 | 1.2384 | 1755.604 | 3524.28 | 0 | 0 | 4 | 500 | 1 | 380 | 53.4 | 0 | 6.7 | 33.2 | 6.7 | 0 | 60 | 1.5 | 50.2
67.08 | 8.6 | 1.5222 | 1.2384 | 1755.604 | 3524.28 | 0 | 0 | 4 | 500 | 1 | 390 | 53.4 | 0 | 6.7 | 33.2 | 6.7 | 0 | 60 | 1.5 | 54.2
67.08 | 8.6 | 1.5222 | 1.2384 | 1755.604 | 3524.28 | 0 | 0 | 4 | 500 | 1 | 401 | 53.4 | 0 | 6.7 | 33.2 | 6.7 | 0 | 60 | 1.5 | 59
67.08 | 8.6 | 1.5222 | 1.2384 | 1755.604 | 3524.28 | 0 | 0 | 4 | 500 | 1 | 200 | 53.4 | 0 | 6.7 | 33.2 | 6.7 | 0 | 60 | 1.5 | 1.97
67.08 | 8.6 | 1.5222 | 1.2384 | 1755.604 | 3524.28 | 0 | 0 | 4 | 500 | 1 | 229 | 53.4 | 0 | 6.7 | 33.2 | 6.7 | 0 | 60 | 1.5 | 3.74
67.08 | 8.6 | 1.5222 | 1.2384 | 1755.604 | 3524.28 | 0 | 0 | 4 | 500 | 1 | 240 | 53.4 | 0 | 6.7 | 33.2 | 6.7 | 0 | 60 | 1.5 | 5.91
67.08 | 8.6 | 1.5222 | 1.2384 | 1755.604 | 3524.28 | 0 | 0 | 4 | 500 | 1 | 250 | 53.4 | 0 | 6.7 | 33.2 | 6.7 | 0 | 60 | 1.5 | 8.28
67.08 | 8.6 | 1.5222 | 1.2384 | 1755.604 | 3524.28 | 0 | 0 | 4 | 500 | 1 | 260 | 53.4 | 0 | 6.7 | 33.2 | 6.7 | 0 | 60 | 1.5 | 10
67.08 | 8.6 | 1.5222 | 1.2384 | 1755.604 | 3524.28 | 0 | 0 | 4 | 500 | 1 | 270 | 53.4 | 0 | 6.7 | 33.2 | 6.7 | 0 | 60 | 1.5 | 14.2
67.08 | 8.6 | 1.5222 | 1.2384 | 1755.604 | 3524.28 | 0 | 0 | 4 | 500 | 1 | 280 | 53.4 | 0 | 6.7 | 33.2 | 6.7 | 0 | 60 | 1.5 | 17.9
67.08 | 8.6 | 1.5222 | 1.2384 | 1755.604 | 3524.28 | 0 | 0 | 4 | 500 | 1 | 290 | 53.4 | 0 | 6.7 | 33.2 | 6.7 | 0 | 60 | 1.5 | 22.7
67.08 | 8.6 | 1.5222 | 1.2384 | 1755.604 | 3524.28 | 0 | 0 | 4 | 500 | 1 | 300 | 53.4 | 0 | 6.7 | 33.2 | 6.7 | 0 | 60 | 1.5 | 27.8
67.08 | 8.6 | 1.5222 | 1.2384 | 1755.604 | 3524.28 | 0 | 0 | 4 | 500 | 1 | 310 | 53.4 | 0 | 6.7 | 33.2 | 6.7 | 0 | 60 | 1.5 | 35.9
67.08 | 8.6 | 1.5222 | 1.2384 | 1755.604 | 3524.28 | 0 | 0 | 4 | 500 | 1 | 320 | 53.4 | 0 | 6.7 | 33.2 | 6.7 | 0 | 60 | 1.5 | 41.6
67.08 | 8.6 | 1.5222 | 1.2384 | 1755.604 | 3524.28 | 0 | 0 | 4 | 500 | 1 | 330 | 53.4 | 0 | 6.7 | 33.2 | 6.7 | 0 | 60 | 1.5 | 48.5
67.86 | 8.7 | 1.5399 | 1.2528 | 1776.018 | 3565.26 | 204.16 | 6.512 | 4 | 500 | 1 | 340 | 53.4 | 0 | 6.7 | 33.2 | 6.7 | 0 | 60 | 1.5 | 54.8
67.86 | 8.7 | 1.5399 | 1.2528 | 1776.018 | 3565.26 | 204.16 | 6.512 | 4 | 500 | 1 | 350 | 53.4 | 0 | 6.7 | 33.2 | 6.7 | 0 | 60 | 1.5 | 65.2
67.86 | 8.7 | 1.5399 | 1.2528 | 1776.018 | 3565.26 | 204.16 | 6.512 | 4 | 500 | 1 | 360 | 53.4 | 0 | 6.7 | 33.2 | 6.7 | 0 | 60 | 1.5 | 69
67.86 | 8.7 | 1.5399 | 1.2528 | 1776.018 | 3565.26 | 204.16 | 6.512 | 4 | 500 | 1 | 370 | 53.4 | 0 | 6.7 | 33.2 | 6.7 | 0 | 60 | 1.5 | 72.5
67.86 | 8.7 | 1.5399 | 1.2528 | 1776.018 | 3565.26 | 204.16 | 6.512 | 4 | 500 | 1 | 380 | 53.4 | 0 | 6.7 | 33.2 | 6.7 | 0 | 60 | 1.5 | 73.9
67.86 | 8.7 | 1.5399 | 1.2528 | 1776.018 | 3565.26 | 204.16 | 6.512 | 4 | 500 | 1 | 390 | 53.4 | 0 | 6.7 | 33.2 | 6.7 | 0 | 60 | 1.5 | 74.3
67.86 | 8.7 | 1.5399 | 1.2528 | 1776.018 | 3565.26 | 204.16 | 6.512 | 4 | 500 | 1 | 400 | 53.4 | 0 | 6.7 | 33.2 | 6.7 | 0 | 60 | 1.5 | 73.3
67.86 | 8.7 | 1.5399 | 1.2528 | 1776.018 | 3565.26 | 204.16 | 6.512 | 4 | 500 | 1 | 210 | 53.4 | 0 | 6.7 | 33.2 | 6.7 | 0 | 60 | 1.5 | 0.197
67.86 | 8.7 | 1.5399 | 1.2528 | 1776.018 | 3565.26 | 204.16 | 6.512 | 4 | 500 | 1 | 219 | 53.4 | 0 | 6.7 | 33.2 | 6.7 | 0 | 60 | 1.5 | 0.985
67.86 | 8.7 | 1.5399 | 1.2528 | 1776.018 | 3565.26 | 204.16 | 6.512 | 4 | 500 | 1 | 230 | 53.4 | 0 | 6.7 | 33.2 | 6.7 | 0 | 60 | 1.5 | 2.36
67.86 | 8.7 | 1.5399 | 1.2528 | 1776.018 | 3565.26 | 204.16 | 6.512 | 4 | 500 | 1 | 240 | 53.4 | 0 | 6.7 | 33.2 | 6.7 | 0 | 60 | 1.5 | 3.55
67.86 | 8.7 | 1.5399 | 1.2528 | 1776.018 | 3565.26 | 204.16 | 6.512 | 4 | 500 | 1 | 249 | 53.4 | 0 | 6.7 | 33.2 | 6.7 | 0 | 60 | 1.5 | 4.93
67.86 | 8.7 | 1.5399 | 1.2528 | 1776.018 | 3565.26 | 204.16 | 6.512 | 4 | 500 | 1 | 260 | 53.4 | 0 | 6.7 | 33.2 | 6.7 | 0 | 60 | 1.5 | 7.49
67.86 | 8.7 | 1.5399 | 1.2528 | 1776.018 | 3565.26 | 204.16 | 6.512 | 4 | 500 | 1 | 270 | 53.4 | 0 | 6.7 | 33.2 | 6.7 | 0 | 60 | 1.5 | 10.2
67.86 | 8.7 | 1.5399 | 1.2528 | 1776.018 | 3565.26 | 204.16 | 6.512 | 4 | 500 | 1 | 279 | 53.4 | 0 | 6.7 | 33.2 | 6.7 | 0 | 60 | 1.5 | 15.2
67.86 | 8.7 | 1.5399 | 1.2528 | 1776.018 | 3565.26 | 204.16 | 6.512 | 4 | 500 | 1 | 290 | 53.4 | 0 | 6.7 | 33.2 | 6.7 | 0 | 60 | 1.5 | 16.6
67.86 | 8.7 | 1.5399 | 1.2528 | 1776.018 | 3565.26 | 204.16 | 6.512 | 4 | 500 | 1 | 300 | 53.4 | 0 | 6.7 | 33.2 | 6.7 | 0 | 60 | 1.5 | 29.2
67.86 | 8.7 | 1.5399 | 1.2528 | 1776.018 | 3565.26 | 204.16 | 6.512 | 4 | 500 | 1 | 310 | 53.4 | 0 | 6.7 | 33.2 | 6.7 | 0 | 60 | 1.5 | 38
67.86 | 8.7 | 1.5399 | 1.2528 | 1776.018 | 3565.26 | 204.16 | 6.512 | 4 | 500 | 1 | 320 | 53.4 | 0 | 6.7 | 33.2 | 6.7 | 0 | 60 | 1.5 | 48.3
67.86 | 8.7 | 1.5399 | 1.2528 | 1776.018 | 3565.26 | 204.16 | 6.512 | 4 | 500 | 1 | 330 | 53.4 | 0 | 6.7 | 33.2 | 6.7 | 0 | 60 | 1.5 | 56.6
67.86 | 8.7 | 1.5399 | 1.2528 | 1776.018 | 3565.26 | 204.16 | 6.512 | 4 | 500 | 1 | 339 | 53.4 | 0 | 6.7 | 33.2 | 6.7 | 0 | 60 | 1.5 | 63.6
67.86 | 8.7 | 1.5399 | 1.2528 | 1776.018 | 3565.26 | 204.16 | 6.512 | 4 | 500 | 1 | 350 | 53.4 | 0 | 6.7 | 33.2 | 6.7 | 0 | 60 | 1.5 | 69.4
67.86 | 8.7 | 1.5399 | 1.2528 | 1776.018 | 3565.26 | 204.16 | 6.512 | 4 | 500 | 1 | 360 | 53.4 | 0 | 6.7 | 33.2 | 6.7 | 0 | 60 | 1.5 | 75.3
67.86 | 8.7 | 1.5399 | 1.2528 | 1776.018 | 3565.26 | 204.16 | 6.512 | 4 | 500 | 1 | 400 | 53.4 | 0 | 6.7 | 33.2 | 6.7 | 0 | 60 | 1.5 | 77.6
67.86 | 8.7 | 1.5399 | 1.2528 | 1776.018 | 3565.26 | 204.16 | 6.512 | 4 | 500 | 1 | 360 | 53.4 | 0 | 6.7 | 33.2 | 6.7 | 0 | 14.8 | 1.5 | 52
67.86 | 8.7 | 1.5399 | 1.2528 | 1776.018 | 3565.26 | 204.16 | 6.512 | 4 | 500 | 1 | 360 | 53.4 | 0 | 6.7 | 33.2 | 6.7 | 0 | 36.9 | 1.5 | 45.1
67.86 | 8.7 | 1.5399 | 1.2528 | 1776.018 | 3565.26 | 204.16 | 6.512 | 4 | 500 | 1 | 360 | 53.4 | 0 | 6.7 | 33.2 | 6.7 | 0 | 92.4 | 1.5 | 41.3
67.86 | 8.7 | 1.5399 | 1.2528 | 1776.018 | 3565.26 | 204.16 | 6.512 | 4 | 500 | 1 | 360 | 53.4 | 0 | 6.7 | 33.2 | 6.7 | 0 | 159 | 1.5 | 39
67.86 | 8.7 | 1.5399 | 1.2528 | 1776.018 | 3565.26 | 204.16 | 6.512 | 4 | 500 | 1 | 360 | 53.4 | 0 | 6.7 | 33.2 | 6.7 | 0 | 292 | 1.5 | 36.2
67.86 | 8.7 | 1.5399 | 1.2528 | 1776.018 | 3565.26 | 204.16 | 6.512 | 4 | 500 | 1 | 360 | 53.4 | 0 | 6.7 | 33.2 | 6.7 | 0 | 425 | 1.5 | 34.6
67.86 | 8.7 | 1.5399 | 1.2528 | 1776.018 | 3565.26 | 204.16 | 6.512 | 4 | 500 | 1 | 360 | 53.4 | 0 | 6.7 | 33.2 | 6.7 | 0 | 624 | 1.5 | 33.4
67.86 | 8.7 | 1.5399 | 1.2528 | 1776.018 | 3565.26 | 204.16 | 6.512 | 4 | 500 | 1 | 360 | 53.4 | 0 | 6.7 | 33.2 | 6.7 | 0 | 547 | 1.5 | 32
1.56 | 0.2 | 0.0354 | 0.0288 | 40.828 | 81.96 | 0 | 0 | 4 | 500 | 1 | 360 | 53.4 | 0 | 6.7 | 33.2 | 6.7 | 0 | 912 | 1.5 | 30.6
1.56 | 0.2 | 0.0354 | 0.0288 | 40.828 | 81.96 | 0 | 0 | 4 | 500 | 1 | 360 | 53.4 | 0 | 6.7 | 33.2 | 6.7 | 0 | 666 | 1.5 | 30.1
1.56 | 0.2 | 0.0354 | 0.0288 | 40.828 | 81.96 | 0 | 0 | 4 | 500 | 1 | 360 | 53.4 | 0 | 6.7 | 33.2 | 6.7 | 0 | 1090 | 1.5 | 29.8
1.56 | 0.2 | 0.0354 | 0.0288 | 40.828 | 81.96 | 0 | 0 | 4 | 500 | 1 | 360 | 53.4 | 0 | 6.7 | 33.2 | 6.7 | 0 | 1130 | 1.5 | 27.1
1.56 | 0.2 | 0.0354 | 0.0288 | 40.828 | 81.96 | 0 | 0 | 4 | 500 | 1 | 360 | 53.4 | 0 | 6.7 | 33.2 | 6.7 | 0 | 1400 | 1.5 | 28.7
1.56 | 0.2 | 0.0354 | 0.0288 | 40.828 | 81.96 | 0 | 0 | 4 | 500 | 1 | 360 | 53.4 | 0 | 6.7 | 33.2 | 6.7 | 0 | 1570 | 1.5 | 26.4
1.56 | 0.2 | 0.0354 | 0.0288 | 40.828 | 81.96 | 0 | 0 | 4 | 500 | 1 | 360 | 53.4 | 0 | 6.7 | 33.2 | 6.7 | 0 | 1810 | 1.5 | 26.8
1.56 | 0.2 | 0.0354 | 0.0288 | 40.828 | 81.96 | 0 | 0 | 4 | 500 | 1 | 360 | 53.4 | 0 | 6.7 | 33.2 | 6.7 | 0 | 1900 | 1.5 | 23.4
1.56 | 0.2 | 0.0354 | 0.0288 | 40.828 | 81.96 | 0 | 0 | 4 | 500 | 1 | 360 | 53.4 | 0 | 6.7 | 33.2 | 6.7 | 0 | 2150 | 1.5 | 25
1.56 | 0.2 | 0.0354 | 0.0288 | 40.828 | 81.96 | 0 | 0 | 4 | 500 | 1 | 360 | 53.4 | 0 | 6.7 | 33.2 | 6.7 | 0 | 2350 | 1.5 | 24.8
1.56 | 0.2 | 0.0354 | 0.0288 | 40.828 | 81.96 | 0 | 0 | 4 | 500 | 1 | 360 | 53.4 | 0 | 6.7 | 33.2 | 6.7 | 0 | 2530 | 1.5 | 24.6
1.56 | 0.2 | 0.0354 | 0.0288 | 40.828 | 81.96 | 0 | 0 | 4 | 500 | 1 | 360 | 53.4 | 0 | 6.7 | 33.2 | 6.7 | 0 | 2940 | 1.5 | 22.5
1.56 | 0.2 | 0.0354 | 0.0288 | 40.828 | 81.96 | 0 | 0 | 4 | 500 | 1 | 360 | 53.4 | 0 | 6.7 | 33.2 | 6.7 | 0 | 3060 | 1.5 | 19.5
1.56 | 0.2 | 0.0354 | 0.0288 | 40.828 | 81.96 | 0 | 0 | 4 | 500 | 1 | 360 | 53.4 | 0 | 6.7 | 33.2 | 6.7 | 0 | 3240 | 1.5 | 21.5
1.56 | 0.2 | 0.0354 | 0.0288 | 40.828 | 81.96 | 0 | 0 | 4 | 500 | 1 | 360 | 53.4 | 0 | 6.7 | 33.2 | 6.7 | 0 | 3370 | 1.5 | 20.7
1.56 | 0.2 | 0.0354 | 0.0288 | 40.828 | 81.96 | 0 | 0 | 4 | 500 | 1 | 360 | 53.4 | 0 | 6.7 | 33.2 | 6.7 | 0 | 3580 | 1.5 | 20.4
1.56 | 0.2 | 0.0354 | 0.0288 | 40.828 | 81.96 | 0 | 0 | 4 | 500 | 1 | 360 | 53.4 | 0 | 6.7 | 33.2 | 6.7 | 0 | 3900 | 1.5 | 17.5
1.56 | 0.2 | 0.0354 | 0.0288 | 40.828 | 81.96 | 0 | 0 | 4 | 500 | 1 | 360 | 53.4 | 0 | 6.7 | 33.2 | 6.7 | 0 | 4250 | 1.5 | 19.5
1.56 | 0.2 | 0.0354 | 0.0288 | 40.828 | 81.96 | 0 | 0 | 4 | 500 | 1 | 360 | 53.4 | 0 | 6.7 | 33.2 | 6.7 | 0 | 4360 | 1.5 | 21
1.56 | 0.2 | 0.0354 | 0.0288 | 40.828 | 81.96 | 0 | 0 | 4 | 500 | 1 | 360 | 53.4 | 0 | 6.7 | 33.2 | 6.7 | 0 | 3.69 | 1.5 | 80
1.56 | 0.2 | 0.0354 | 0.0288 | 40.828 | 81.96 | 0 | 0 | 4 | 500 | 1 | 360 | 53.4 | 0 | 6.7 | 33.2 | 6.7 | 0 | 81 | 1.5 | 78.1
1.56 | 0.2 | 0.0354 | 0.0288 | 40.828 | 81.96 | 0 | 0 | 4 | 500 | 1 | 360 | 53.4 | 0 | 6.7 | 33.2 | 6.7 | 0 | 225 | 1.5 | 75.8
1.56 | 0.2 | 0.0354 | 0.0288 | 40.828 | 81.96 | 0 | 0 | 4 | 500 | 1 | 360 | 53.4 | 0 | 6.7 | 33.2 | 6.7 | 0 | 480 | 1.5 | 79.2
1.56 | 0.2 | 0.0354 | 0.0288 | 40.828 | 81.96 | 0 | 0 | 4 | 500 | 1 | 360 | 53.4 | 0 | 6.7 | 33.2 | 6.7 | 0 | 612 | 1.5 | 78.5
1.56 | 0.2 | 0.0354 | 0.0288 | 40.828 | 81.96 | 0 | 0 | 4 | 500 | 1 | 360 | 53.4 | 0 | 6.7 | 33.2 | 6.7 | 0 | 744 | 1.5 | 75.8
1.56 | 0.2 | 0.0354 | 0.0288 | 40.828 | 81.96 | 0 | 0 | 4 | 500 | 1 | 360 | 53.4 | 0 | 6.7 | 33.2 | 6.7 | 0 | 870 | 1.5 | 75.1
1.56 | 0.2 | 0.0354 | 0.0288 | 40.828 | 81.96 | 0 | 0 | 4 | 500 | 1 | 360 | 53.4 | 0 | 6.7 | 33.2 | 6.7 | 0 | 936 | 1.5 | 77.4
1.56 | 0.2 | 0.0354 | 0.0288 | 40.828 | 81.96 | 0 | 0 | 4 | 500 | 1 | 360 | 53.4 | 0 | 6.7 | 33.2 | 6.7 | 0 | 1080 | 1.5 | 80.1
1.56 | 0.2 | 0.0354 | 0.0288 | 40.828 | 81.96 | 0 | 0 | 4 | 500 | 1 | 360 | 53.4 | 0 | 6.7 | 33.2 | 6.7 | 0 | 1210 | 1.5 | 75.6
0.92 | 0.2 | 0.0338 | 0.027 | 36.561 | 64.72 | 0 | 0 | 4 | 500 | 1 | 360 | 53.4 | 0 | 6.7 | 33.2 | 6.7 | 0 | 1390 | 1.5 | 79.2
0.92 | 0.2 | 0.0338 | 0.027 | 36.561 | 64.72 | 0 | 0 | 4 | 500 | 1 | 360 | 53.4 | 0 | 6.7 | 33.2 | 6.7 | 0 | 1610 | 1.5 | 78.8
0.92 | 0.2 | 0.0338 | 0.027 | 36.561 | 64.72 | 0 | 0 | 4 | 500 | 1 | 360 | 53.4 | 0 | 6.7 | 33.2 | 6.7 | 0 | 1800 | 1.5 | 76.6
0.92 | 0.2 | 0.0338 | 0.027 | 36.561 | 64.72 | 0 | 0 | 4 | 500 | 1 | 360 | 53.4 | 0 | 6.7 | 33.2 | 6.7 | 0 | 1990 | 1.5 | 75
0.92 | 0.2 | 0.0338 | 0.027 | 36.561 | 64.72 | 0 | 0 | 4 | 500 | 1 | 360 | 53.4 | 0 | 6.7 | 33.2 | 6.7 | 0 | 2350 | 1.5 | 76
0.92 | 0.2 | 0.0338 | 0.027 | 36.561 | 64.72 | 0 | 0 | 4 | 500 | 1 | 360 | 53.4 | 0 | 6.7 | 33.2 | 6.7 | 0 | 2570 | 1.5 | 77.1
0.92 | 0.2 | 0.0338 | 0.027 | 36.561 | 64.72 | 0 | 0 | 4 | 500 | 1 | 360 | 53.4 | 0 | 6.7 | 33.2 | 6.7 | 0 | 2760 | 1.5 | 74.4
0.92 | 0.2 | 0.0338 | 0.027 | 36.561 | 64.72 | 0 | 0 | 4 | 500 | 1 | 360 | 53.4 | 0 | 6.7 | 33.2 | 6.7 | 0 | 2890 | 1.5 | 77.4
0.92 | 0.2 | 0.0338 | 0.027 | 36.561 | 64.72 | 0 | 0 | 4 | 500 | 1 | 360 | 53.4 | 0 | 6.7 | 33.2 | 6.7 | 0 | 3180 | 1.5 | 76.6
0.92 | 0.2 | 0.0338 | 0.027 | 36.561 | 64.72 | 0 | 0 | 4 | 500 | 1 | 360 | 53.4 | 0 | 6.7 | 33.2 | 6.7 | 0 | 3430 | 1.5 | 75.5
0.92 | 0.2 | 0.0338 | 0.027 | 36.561 | 64.72 | 0 | 0 | 4 | 500 | 1 | 360 | 53.4 | 0 | 6.7 | 33.2 | 6.7 | 0 | 3750 | 1.5 | 75
0.92 | 0.2 | 0.0338 | 0.027 | 36.561 | 64.72 | 0 | 0 | 4 | 500 | 1 | 360 | 53.4 | 0 | 6.7 | 33.2 | 6.7 | 0 | 3940 | 1.5 | 73.5
0.92 | 0.2 | 0.0338 | 0.027 | 36.561 | 64.72 | 0 | 0 | 4 | 500 | 1 | 360 | 53.4 | 0 | 6.7 | 33.2 | 6.7 | 0 | 4080 | 1.5 | 70.6
0.92 | 0.2 | 0.0338 | 0.027 | 36.561 | 64.72 | 0 | 0 | 4 | 500 | 1 | 360 | 53.4 | 0 | 6.7 | 33.2 | 6.7 | 0 | 4240 | 1.5 | 73.9
0.92 | 0.2 | 0.0338 | 0.027 | 36.561 | 64.72 | 0 | 0 | 4 | 500 | 1 | 360 | 53.4 | 0 | 6.7 | 33.2 | 6.7 | 0 | 4390 | 1.5 | 70.5
0.92 | 0.2 | 0.0338 | 0.027 | 36.561 | 64.72 | 0 | 0 | 4 | 500 | 1 | 360 | 53.4 | 0 | 6.7 | 33.2 | 6.7 | 0 | 4600 | 1.5 | 72.5
0.92 | 0.2 | 0.0338 | 0.027 | 36.561 | 64.72 | 0 | 0 | 4 | 500 | 1 | 360 | 53.4 | 0 | 6.7 | 33.2 | 6.7 | 0 | 5150 | 1.5 | 71
0.92 | 0.2 | 0.0338 | 0.027 | 36.561 | 64.72 | 0 | 0 | 4 | 500 | 1 | 360 | 53.4 | 0 | 6.7 | 33.2 | 6.7 | 0 | 5340 | 1.5 | 68.5
0.92 | 0.2 | 0.0338 | 0.027 | 36.561 | 64.72 | 0 | 0 | 4 | 500 | 1 | 360 | 53.4 | 0 | 6.7 | 33.2 | 6.7 | 0 | 5450 | 1.5 | 70.5
0.92 | 0.2 | 0.0338 | 0.027 | 36.561 | 64.72 | 0 | 0 | 4 | 500 | 1 | 360 | 53.4 | 0 | 6.7 | 33.2 | 6.7 | 0 | 5690 | 1.5 | 68.7
0.92 | 0.2 | 0.0338 | 0.027 | 36.561 | 64.72 | 0 | 0 | 4 | 500 | 1 | 360 | 53.4 | 0 | 6.7 | 33.2 | 6.7 | 0 | 5870 | 1.5 | 69
0.92 | 0.2 | 0.0338 | 0.027 | 36.561 | 64.72 | 0 | 0 | 4 | 500 | 1 | 360 | 53.4 | 0 | 6.7 | 33.2 | 6.7 | 0 | 5920 | 1.5 | 70.6
0.92 | 0.2 | 0.0338 | 0.027 | 36.561 | 64.72 | 0 | 0 | 8 | 25 | 0 | 150 | 40 | 0 | 2 | 0.1 | 10 | 0 | 60 | 0 | 26.9
0.92 | 0.2 | 0.0338 | 0.027 | 36.561 | 64.72 | 0 | 0 | 8 | 25 | 0 | 165 | 40 | 0 | 2 | 0.1 | 10 | 0 | 60 | 0 | 31.2
0.92 | 0.2 | 0.0338 | 0.027 | 36.561 | 64.72 | 0 | 0 | 8 | 25 | 0 | 180 | 40 | 0 | 2 | 0.1 | 10 | 0 | 60 | 0 | 37.5
0.92 | 0.2 | 0.0338 | 0.027 | 36.561 | 64.72 | 0 | 0 | 8 | 25 | 0 | 195 | 40 | 0 | 2 | 0.1 | 10 | 0 | 60 | 0 | 43.1
0.92 | 0.2 | 0.0338 | 0.027 | 36.561 | 64.72 | 0 | 0 | 8 | 25 | 0 | 210 | 40 | 0 | 2 | 0.1 | 10 | 0 | 60 | 0 | 57.8
0.92 | 0.2 | 0.0338 | 0.027 | 36.561 | 64.72 | 0 | 0 | 8 | 25 | 0 | 225 | 40 | 0 | 2 | 0.1 | 10 | 0 | 60 | 0 | 86.4
0.92 | 0.2 | 0.0338 | 0.027 | 36.561 | 64.72 | 0 | 0 | 8 | 25 | 0 | 255 | 40 | 0 | 2 | 0.1 | 10 | 0 | 60 | 0 | 84
0.92 | 0.2 | 0.0338 | 0.027 | 36.561 | 64.72 | 0 | 0 | 8 | 25 | 0 | 269 | 40 | 0 | 2 | 0.1 | 10 | 0 | 60 | 0 | 74.8
0.92 | 0.2 | 0.0338 | 0.027 | 36.561 | 64.72 | 0 | 0 | 8 | 25 | 0 | 150 | 40 | 0 | 2 | 0.1 | 10 | 0 | 60 | 0 | 19
0.92 | 0.2 | 0.0338 | 0.027 | 36.561 | 64.72 | 0 | 0 | 8 | 25 | 0 | 165 | 40 | 0 | 2 | 0.1 | 10 | 0 | 60 | 0 | 20.7
0.92 | 0.2 | 0.0338 | 0.027 | 36.561 | 64.72 | 0 | 0 | 8 | 25 | 0 | 181 | 40 | 0 | 2 | 0.1 | 10 | 0 | 60 | 0 | 24.1
0.92 | 0.2 | 0.0338 | 0.027 | 36.561 | 64.72 | 0 | 0 | 8 | 25 | 0 | 195 | 40 | 0 | 2 | 0.1 | 10 | 0 | 60 | 0 | 34.2
0.92 | 0.2 | 0.0338 | 0.027 | 36.561 | 64.72 | 0 | 0 | 8 | 25 | 0 | 210 | 40 | 0 | 2 | 0.1 | 10 | 0 | 60 | 0 | 51.5
0.92 | 0.2 | 0.0338 | 0.027 | 36.561 | 64.72 | 0 | 0 | 8 | 25 | 0 | 224 | 40 | 0 | 2 | 0.1 | 10 | 0 | 60 | 0 | 76.3
0.92 | 0.2 | 0.0338 | 0.027 | 36.561 | 64.72 | 0 | 0 | 8 | 25 | 0 | 240 | 40 | 0 | 2 | 0.1 | 10 | 0 | 60 | 0 | 91.9
326.04 | 41.8 | 7.3986 | 6.0192 | 8533.052 | 17129.64 | 0 | 0 | 8 | 25 | 0 | 254 | 40 | 0 | 2 | 0.1 | 10 | 0 | 60 | 0 | 87.4
326.04 | 41.8 | 7.3986 | 6.0192 | 8533.052 | 17129.64 | 0 | 0 | 8 | 25 | 0 | 270 | 40 | 0 | 2 | 0.1 | 10 | 0 | 60 | 0 | 68.1
326.04 | 41.8 | 7.3986 | 6.0192 | 8533.052 | 17129.64 | 0 | 0 | 8 | 25 | 0 | 150 | 40 | 0 | 2 | 0.1 | 10 | 0 | 60 | 0 | 16.4
326.04 | 41.8 | 7.3986 | 6.0192 | 8533.052 | 17129.64 | 0 | 0 | 8 | 25 | 0 | 166 | 40 | 0 | 2 | 0.1 | 10 | 0 | 60 | 0 | 18.2
326.04 | 41.8 | 7.3986 | 6.0192 | 8533.052 | 17129.64 | 0 | 0 | 8 | 25 | 0 | 180 | 40 | 0 | 2 | 0.1 | 10 | 0 | 60 | 0 | 19.9
326.04 | 41.8 | 7.3986 | 6.0192 | 8533.052 | 17129.64 | 0 | 0 | 8 | 25 | 0 | 195 | 40 | 0 | 2 | 0.1 | 10 | 0 | 60 | 0 | 32.5
343.98 | 44.1 | 7.8057 | 6.3504 | 9002.574 | 18072.18 | 0 | 0 | 8 | 25 | 0 | 211 | 40 | 0 | 2 | 0.1 | 10 | 0 | 60 | 0 | 51.1
343.98 | 44.1 | 7.8057 | 6.3504 | 9002.574 | 18072.18 | 0 | 0 | 8 | 25 | 0 | 225 | 40 | 0 | 2 | 0.1 | 10 | 0 | 60 | 0 | 73.4
343.98 | 44.1 | 7.8057 | 6.3504 | 9002.574 | 18072.18 | 0 | 0 | 8 | 25 | 0 | 239 | 40 | 0 | 2 | 0.1 | 10 | 0 | 60 | 0 | 90.3
343.98 | 44.1 | 7.8057 | 6.3504 | 9002.574 | 18072.18 | 0 | 0 | 8 | 25 | 0 | 254 | 40 | 0 | 2 | 0.1 | 10 | 0 | 60 | 0 | 91.1
343.98 | 44.1 | 7.8057 | 6.3504 | 9002.574 | 18072.18 | 0 | 0 | 8 | 25 | 0 | 269 | 40 | 0 | 2 | 0.1 | 10 | 0 | 60 | 0 | 82
343.98 | 44.1 | 7.8057 | 6.3504 | 9002.574 | 18072.18 | 0 | 0 | 8 | 25 | 0 | 150 | 40 | 0 | 2 | 0.1 | 10 | 0 | 60 | 0 | 8.03
78 | 10 | 1.77 | 1.44 | 2041.4 | 4098 | 0 | 0 | 8 | 25 | 0 | 165 | 40 | 0 | 2 | 0.1 | 10 | 0 | 60 | 0 | 8.92
78 | 10 | 1.77 | 1.44 | 2041.4 | 4098 | 0 | 0 | 8 | 25 | 0 | 180 | 40 | 0 | 2 | 0.1 | 10 | 0 | 60 | 0 | 11.1
78 | 10 | 1.77 | 1.44 | 2041.4 | 4098 | 0 | 0 | 8 | 25 | 0 | 195 | 40 | 0 | 2 | 0.1 | 10 | 0 | 60 | 0 | 15.3
78 | 10 | 1.77 | 1.44 | 2041.4 | 4098 | 0 | 0 | 8 | 25 | 0 | 210 | 40 | 0 | 2 | 0.1 | 10 | 0 | 60 | 0 | 16.6
78 | 10 | 1.77 | 1.44 | 2041.4 | 4098 | 0 | 0 | 8 | 25 | 0 | 225 | 40 | 0 | 2 | 0.1 | 10 | 0 | 60 | 0 | 25.1
78 | 10 | 1.77 | 1.44 | 2041.4 | 4098 | 0 | 0 | 8 | 25 | 0 | 240 | 40 | 0 | 2 | 0.1 | 10 | 0 | 60 | 0 | 26.8
78 | 10 | 1.77 | 1.44 | 2041.4 | 4098 | 0 | 0 | 8 | 25 | 0 | 255 | 40 | 0 | 2 | 0.1 | 10 | 0 | 60 | 0 | 46.6
78 | 10 | 1.77 | 1.44 | 2041.4 | 4098 | 0 | 0 | 8 | 25 | 0 | 270 | 40 | 0 | 2 | 0.1 | 10 | 0 | 60 | 0 | 59.3
78 | 10 | 1.77 | 1.44 | 2041.4 | 4098 | 0 | 0 | 8 | 25 | 0 | 150 | 40 | 0 | 2 | 0.1 | 10 | 0 | 60 | 0 | 17.9
78 | 10 | 1.77 | 1.44 | 2041.4 | 4098 | 0 | 0 | 8 | 25 | 0 | 165 | 40 | 0 | 2 | 0.1 | 10 | 0 | 60 | 0 | 18.8
78 | 10 | 1.77 | 1.44 | 2041.4 | 4098 | 0 | 0 | 8 | 25 | 0 | 180 | 40 | 0 | 2 | 0.1 | 10 | 0 | 60 | 0 | 22.1
78 | 10 | 1.77 | 1.44 | 2041.4 | 4098 | 0 | 0 | 8 | 25 | 0 | 210 | 40 | 0 | 2 | 0.1 | 10 | 0 | 60 | 0 | 35
78 | 10 | 1.77 | 1.44 | 2041.4 | 4098 | 0 | 0 | 8 | 25 | 0 | 225 | 40 | 0 | 2 | 0.1 | 10 | 0 | 60 | 0 | 49.6
78 | 10 | 1.77 | 1.44 | 2041.4 | 4098 | 0 | 0 | 8 | 25 | 0 | 240 | 40 | 0 | 2 | 0.1 | 10 | 0 | 60 | 0 | 60
78 | 10 | 1.77 | 1.44 | 2041.4 | 4098 | 0 | 0 | 8 | 25 | 0 | 255 | 40 | 0 | 2 | 0.1 | 10 | 0 | 60 | 0 | 72.1
78 | 10 | 1.77 | 1.44 | 2041.4 | 4098 | 0 | 0 | 8 | 25 | 0 | 270 | 40 | 0 | 2 | 0.1 | 10 | 0 | 60 | 0 | 85.8
78 | 10 | 1.77 | 1.44 | 2041.4 | 4098 | 0 | 0 | 8 | 25 | 0 | 300 | 40 | 0 | 2 | 0.1 | 10 | 0 | 60 | 0 | 78.8
78 | 10 | 1.77 | 1.44 | 2041.4 | 4098 | 0 | 0 | 8 | 25 | 0 | 150 | 40 | 0 | 2 | 0.1 | 10 | 0 | 60 | 0 | 7.92
78 | 10 | 1.77 | 1.44 | 2041.4 | 4098 | 0 | 0 | 8 | 25 | 0 | 165 | 40 | 0 | 2 | 0.1 | 10 | 0 | 60 | 0 | 11.7
78 | 10 | 1.77 | 1.44 | 2041.4 | 4098 | 0 | 0 | 8 | 25 | 0 | 180 | 40 | 0 | 2 | 0.1 | 10 | 0 | 60 | 0 | 18.3
78 | 10 | 1.77 | 1.44 | 2041.4 | 4098 | 0 | 0 | 8 | 25 | 0 | 210 | 40 | 0 | 2 | 0.1 | 10 | 0 | 60 | 0 | 27.5
78 | 10 | 1.77 | 1.44 | 2041.4 | 4098 | 0 | 0 | 8 | 25 | 0 | 225 | 40 | 0 | 2 | 0.1 | 10 | 0 | 60 | 0 | 35
78 | 10 | 1.77 | 1.44 | 2041.4 | 4098 | 0 | 0 | 8 | 25 | 0 | 240 | 40 | 0 | 2 | 0.1 | 10 | 0 | 60 | 0 | 41.7
78 | 10 | 1.77 | 1.44 | 2041.4 | 4098 | 0 | 0 | 8 | 25 | 0 | 255 | 40 | 0 | 2 | 0.1 | 10 | 0 | 60 | 0 | 46.7
78 | 10 | 1.77 | 1.44 | 2041.4 | 4098 | 0 | 0 | 8 | 25 | 0 | 270 | 40 | 0 | 2 | 0.1 | 10 | 0 | 60 | 0 | 66.2
78 | 10 | 1.77 | 1.44 | 2041.4 | 4098 | 0 | 0 | 8 | 25 | 0 | 284 | 40 | 0 | 2 | 0.1 | 10 | 0 | 60 | 0 | 82.5
78 | 10 | 1.77 | 1.44 | 2041.4 | 4098 | 0 | 0 | 8 | 25 | 0 | 150 | 40 | 0 | 2 | 0.1 | 10 | 0 | 60 | 0 | 2.5
78 | 10 | 1.77 | 1.44 | 2041.4 | 4098 | 0 | 0 | 8 | 25 | 0 | 164 | 40 | 0 | 2 | 0.1 | 10 | 0 | 60 | 0 | 3.33
78 | 10 | 1.77 | 1.44 | 2041.4 | 4098 | 0 | 0 | 8 | 25 | 0 | 180 | 40 | 0 | 2 | 0.1 | 10 | 0 | 60 | 0 | 7.08
78 | 10 | 1.77 | 1.44 | 2041.4 | 4098 | 0 | 0 | 8 | 25 | 0 | 210 | 40 | 0 | 2 | 0.1 | 10 | 0 | 60 | 0 | 18.3
78 | 10 | 1.77 | 1.44 | 2041.4 | 4098 | 0 | 0 | 8 | 25 | 0 | 225 | 40 | 0 | 2 | 0.1 | 10 | 0 | 60 | 0 | 25.4
78 | 10 | 1.77 | 1.44 | 2041.4 | 4098 | 0 | 0 | 8 | 25 | 0 | 240 | 40 | 0 | 2 | 0.1 | 10 | 0 | 60 | 0 | 30.4
78 | 10 | 1.77 | 1.44 | 2041.4 | 4098 | 0 | 0 | 8 | 25 | 0 | 255 | 40 | 0 | 2 | 0.1 | 10 | 0 | 60 | 0 | 37.5
78 | 10 | 1.77 | 1.44 | 2041.4 | 4098 | 0 | 0 | 8 | 25 | 0 | 270 | 40 | 0 | 2 | 0.1 | 10 | 0 | 60 | 0 | 47.9
78 | 10 | 1.77 | 1.44 | 2041.4 | 4098 | 0 | 0 | 8 | 25 | 0 | 285 | 40 | 0 | 2 | 0.1 | 10 | 0 | 60 | 0 | 57.1
78 | 10 | 1.77 | 1.44 | 2041.4 | 4098 | 0 | 0 | 8 | 25 | 0 | 300 | 40 | 0 | 2 | 0.1 | 10 | 0 | 60 | 0 | 65.4
78 | 10 | 1.77 | 1.44 | 2041.4 | 4098 | 0 | 0 | 8 | 25 | 0 | 150 | 40 | 0 | 2 | 0.1 | 10 | 0 | 60 | 0 | 2.08
78 | 10 | 1.77 | 1.44 | 2041.4 | 4098 | 0 | 0 | 8 | 25 | 0 | 165 | 40 | 0 | 2 | 0.1 | 10 | 0 | 60 | 0 | 2.92
78 | 10 | 1.77 | 1.44 | 2041.4 | 4098 | 0 | 0 | 8 | 25 | 0 | 180 | 40 | 0 | 2 | 0.1 | 10 | 0 | 60 | 0 | 6.25
78 | 10 | 1.77 | 1.44 | 2041.4 | 4098 | 0 | 0 | 8 | 25 | 0 | 210 | 40 | 0 | 2 | 0.1 | 10 | 0 | 60 | 0 | 15.8
78 | 10 | 1.77 | 1.44 | 2041.4 | 4098 | 0 | 0 | 8 | 25 | 0 | 224 | 40 | 0 | 2 | 0.1 | 10 | 0 | 60 | 0 | 17.5
78 | 10 | 1.77 | 1.44 | 2041.4 | 4098 | 0 | 0 | 8 | 25 | 0 | 240 | 40 | 0 | 2 | 0.1 | 10 | 0 | 60 | 0 | 24.2
78 | 10 | 1.77 | 1.44 | 2041.4 | 4098 | 0 | 0 | 8 | 25 | 0 | 255 | 40 | 0 | 2 | 0.1 | 10 | 0 | 60 | 0 | 30
78 | 10 | 1.77 | 1.44 | 2041.4 | 4098 | 0 | 0 | 8 | 25 | 0 | 270 | 40 | 0 | 2 | 0.1 | 10 | 0 | 60 | 0 | 31.7
78 | 10 | 1.77 | 1.44 | 2041.4 | 4098 | 0 | 0 | 8 | 25 | 0 | 285 | 40 | 0 | 2 | 0.1 | 10 | 0 | 60 | 0 | 33.8
78 | 10 | 1.77 | 1.44 | 2041.4 | 4098 | 0 | 0 | 8 | 25 | 0 | 300 | 40 | 0 | 2 | 0.1 | 10 | 0 | 60 | 0 | 34.6
78 | 10 | 1.77 | 1.44 | 2041.4 | 4098 | 0 | 0 | 8 | 25 | 0 | 150 | 40 | 0 | 2 | 0.1 | 10 | 0 | 60 | 0 | 17.5
78 | 10 | 1.77 | 1.44 | 2041.4 | 4098 | 0 | 0 | 8 | 25 | 0 | 164 | 40 | 0 | 2 | 0.1 | 10 | 0 | 60 | 0 | 18.3
78 | 10 | 1.77 | 1.44 | 2041.4 | 4098 | 0 | 0 | 8 | 25 | 0 | 179 | 40 | 0 | 2 | 0.1 | 10 | 0 | 60 | 0 | 18.3
78 | 10 | 1.77 | 1.44 | 2041.4 | 4098 | 0 | 0 | 8 | 25 | 0 | 195 | 40 | 0 | 2 | 0.1 | 10 | 0 | 60 | 0 | 21.7
78 | 10 | 1.77 | 1.44 | 2041.4 | 4098 | 0 | 0 | 8 | 25 | 0 | 209 | 40 | 0 | 2 | 0.1 | 10 | 0 | 60 | 0 | 26.7
78 | 10 | 1.77 | 1.44 | 2041.4 | 4098 | 0 | 0 | 8 | 25 | 0 | 224 | 40 | 0 | 2 | 0.1 | 10 | 0 | 60 | 0 | 32.9
78 | 10 | 1.77 | 1.44 | 2041.4 | 4098 | 0 | 0 | 8 | 25 | 0 | 240 | 40 | 0 | 2 | 0.1 | 10 | 0 | 60 | 0 | 42.1
78 | 10 | 1.77 | 1.44 | 2041.4 | 4098 | 0 | 0 | 8 | 25 | 0 | 254 | 40 | 0 | 2 | 0.1 | 10 | 0 | 60 | 0 | 47.9
78 | 10 | 1.77 | 1.44 | 2041.4 | 4098 | 0 | 0 | 8 | 25 | 0 | 269 | 40 | 0 | 2 | 0.1 | 10 | 0 | 60 | 0 | 53.8
78 | 10 | 1.77 | 1.44 | 2041.4 | 4098 | 0 | 0 | 8 | 25 | 0 | 284 | 40 | 0 | 2 | 0.1 | 10 | 0 | 60 | 0 | 62.1
78 | 10 | 1.77 | 1.44 | 2041.4 | 4098 | 0 | 0 | 8 | 25 | 0 | 300 | 40 | 0 | 2 | 0.1 | 10 | 0 | 60 | 0 | 60.8
78 | 10 | 1.77 | 1.44 | 2041.4 | 4098 | 0 | 0 | 8 | 25 | 0 | 150 | 40 | 0 | 2 | 0.1 | 10 | 0 | 60 | 0 | 9.58
78 | 10 | 1.77 | 1.44 | 2041.4 | 4098 | 0 | 0 | 8 | 25 | 0 | 165 | 40 | 0 | 2 | 0.1 | 10 | 0 | 60 | 0 | 10.8
78 | 10 | 1.77 | 1.44 | 2041.4 | 4098 | 0 | 0 | 8 | 25 | 0 | 180 | 40 | 0 | 2 | 0.1 | 10 | 0 | 60 | 0 | 13.7
78 | 10 | 1.77 | 1.44 | 2041.4 | 4098 | 0 | 0 | 8 | 25 | 0 | 195 | 40 | 0 | 2 | 0.1 | 10 | 0 | 60 | 0 | 16.7
78 | 10 | 1.77 | 1.44 | 2041.4 | 4098 | 0 | 0 | 8 | 25 | 0 | 209 | 40 | 0 | 2 | 0.1 | 10 | 0 | 60 | 0 | 20.8
78 | 10 | 1.77 | 1.44 | 2041.4 | 4098 | 0 | 0 | 8 | 25 | 0 | 224 | 40 | 0 | 2 | 0.1 | 10 | 0 | 60 | 0 | 26.7
78 | 10 | 1.77 | 1.44 | 2041.4 | 4098 | 0 | 0 | 8 | 25 | 0 | 240 | 40 | 0 | 2 | 0.1 | 10 | 0 | 60 | 0 | 30.8
78 | 10 | 1.77 | 1.44 | 2041.4 | 4098 | 0 | 0 | 8 | 25 | 0 | 254 | 40 | 0 | 2 | 0.1 | 10 | 0 | 60 | 0 | 38.8
78 | 10 | 1.77 | 1.44 | 2041.4 | 4098 | 0 | 0 | 8 | 25 | 0 | 270 | 40 | 0 | 2 | 0.1 | 10 | 0 | 60 | 0 | 42.9
78 | 10 | 1.77 | 1.44 | 2041.4 | 4098 | 0 | 0 | 8 | 25 | 0 | 284 | 40 | 0 | 2 | 0.1 | 10 | 0 | 60 | 0 | 45.4
78 | 10 | 1.77 | 1.44 | 2041.4 | 4098 | 0 | 0 | 8 | 25 | 0 | 300 | 40 | 0 | 2 | 0.1 | 10 | 0 | 60 | 0 | 45.8
78 | 10 | 1.77 | 1.44 | 2041.4 | 4098 | 0 | 0 | 8 | 25 | 0 | 150 | 40 | 0 | 2 | 0.1 | 10 | 0 | 60 | 0 | 6.25
78 | 10 | 1.77 | 1.44 | 2041.4 | 4098 | 0 | 0 | 8 | 25 | 0 | 165 | 40 | 0 | 2 | 0.1 | 10 | 0 | 60 | 0 | 6.67
78 | 10 | 1.77 | 1.44 | 2041.4 | 4098 | 0 | 0 | 8 | 25 | 0 | 194 | 40 | 0 | 2 | 0.1 | 10 | 0 | 60 | 0 | 7.92
78 | 10 | 1.77 | 1.44 | 2041.4 | 4098 | 0 | 0 | 8 | 25 | 0 | 210 | 40 | 0 | 2 | 0.1 | 10 | 0 | 60 | 0 | 9.17
78 | 10 | 1.77 | 1.44 | 2041.4 | 4098 | 0 | 0 | 8 | 25 | 0 | 225 | 40 | 0 | 2 | 0.1 | 10 | 0 | 60 | 0 | 10.8
78 | 10 | 1.77 | 1.44 | 2041.4 | 4098 | 0 | 0 | 8 | 25 | 0 | 239 | 40 | 0 | 2 | 0.1 | 10 | 0 | 60 | 0 | 12.9
78 | 10 | 1.77 | 1.44 | 2041.4 | 4098 | 0 | 0 | 8 | 25 | 0 | 255 | 40 | 0 | 2 | 0.1 | 10 | 0 | 60 | 0 | 16.2
78 | 10 | 1.77 | 1.44 | 2041.4 | 4098 | 0 | 0 | 8 | 25 | 0 | 269 | 40 | 0 | 2 | 0.1 | 10 | 0 | 60 | 0 | 19.2
78 | 10 | 1.77 | 1.44 | 2041.4 | 4098 | 0 | 0 | 8 | 25 | 0 | 284 | 40 | 0 | 2 | 0.1 | 10 | 0 | 60 | 0 | 19.2
78 | 10 | 1.77 | 1.44 | 2041.4 | 4098 | 0 | 0 | 8 | 25 | 0 | 299 | 40 | 0 | 2 | 0.1 | 10 | 0 | 60 | 0 | 20
78 | 10 | 1.77 | 1.44 | 2041.4 | 4098 | 0 | 0 | 8 | 25 | 0 | 150 | 40 | 0 | 2 | 0.1 | 10 | 0 | 60 | 0 | 3.33
78 | 10 | 1.77 | 1.44 | 2041.4 | 4098 | 0 | 0 | 8 | 25 | 0 | 165 | 40 | 0 | 2 | 0.1 | 10 | 0 | 60 | 0 | 3.33
78 | 10 | 1.77 | 1.44 | 2041.4 | 4098 | 0 | 0 | 8 | 25 | 0 | 179 | 40 | 0 | 2 | 0.1 | 10 | 0 | 60 | 0 | 3.33
78 | 10 | 1.77 | 1.44 | 2041.4 | 4098 | 0 | 0 | 8 | 25 | 0 | 195 | 40 | 0 | 2 | 0.1 | 10 | 0 | 60 | 0 | 4.17
78 | 10 | 1.77 | 1.44 | 2041.4 | 4098 | 0 | 0 | 8 | 25 | 0 | 209 | 40 | 0 | 2 | 0.1 | 10 | 0 | 60 | 0 | 4.58
78 | 10 | 1.77 | 1.44 | 2041.4 | 4098 | 0 | 0 | 8 | 25 | 0 | 224 | 40 | 0 | 2 | 0.1 | 10 | 0 | 60 | 0 | 4.17
78 | 10 | 1.77 | 1.44 | 2041.4 | 4098 | 0 | 0 | 8 | 25 | 0 | 239 | 40 | 0 | 2 | 0.1 | 10 | 0 | 60 | 0 | 5
78 | 10 | 1.77 | 1.44 | 2041.4 | 4098 | 0 | 0 | 8 | 25 | 0 | 254 | 40 | 0 | 2 | 0.1 | 10 | 0 | 60 | 0 | 5.42
78 | 10 | 1.77 | 1.44 | 2041.4 | 4098 | 0 | 0 | 8 | 25 | 0 | 269 | 40 | 0 | 2 | 0.1 | 10 | 0 | 60 | 0 | 6.25
78 | 10 | 1.77 | 1.44 | 2041.4 | 4098 | 0 | 0 | 8 | 25 | 0 | 284 | 40 | 0 | 2 | 0.1 | 10 | 0 | 60 | 0 | 7.08
78 | 10 | 1.77 | 1.44 | 2041.4 | 4098 | 0 | 0 | 8 | 25 | 0 | 299 | 40 | 0 | 2 | 0.1 | 10 | 0 | 60 | 0 | 7.08
78 | 10 | 1.77 | 1.44 | 2041.4 | 4098 | 0 | 0 | 8 | 25 | 0 | 150 | 40 | 0 | 2 | 0.1 | 10 | 0 | 60 | 0 | 7.54
78 | 10 | 1.77 | 1.44 | 2041.4 | 4098 | 0 | 0 | 8 | 25 | 0 | 166 | 40 | 0 | 2 | 0.1 | 10 | 0 | 60 | 0 | 9.24
39 | 5 | 0.885 | 0.72 | 1020.7 | 2049 | 0 | 0 | 8 | 25 | 0 | 180 | 40 | 0 | 2 | 0.1 | 10 | 0 | 60 | 0 | 12.6
39 | 5 | 0.885 | 0.72 | 1020.7 | 2049 | 0 | 0 | 8 | 25 | 0 | 195 | 40 | 0 | 2 | 0.1 | 10 | 0 | 60 | 0 | 16
39 | 5 | 0.885 | 0.72 | 1020.7 | 2049 | 0 | 0 | 8 | 25 | 0 | 210 | 40 | 0 | 2 | 0.1 | 10 | 0 | 60 | 0 | 17.7
39 | 5 | 0.885 | 0.72 | 1020.7 | 2049 | 0 | 0 | 8 | 25 | 0 | 226 | 40 | 0 | 2 | 0.1 | 10 | 0 | 60 | 0 | 19.8
39 | 5 | 0.885 | 0.72 | 1020.7 | 2049 | 0 | 0 | 8 | 25 | 0 | 240 | 40 | 0 | 2 | 0.1 | 10 | 0 | 60 | 0 | 26.1
39 | 5 | 0.885 | 0.72 | 1020.7 | 2049 | 0 | 0 | 8 | 25 | 0 | 256 | 40 | 0 | 2 | 0.1 | 10 | 0 | 60 | 0 | 35.3
39 | 5 | 0.885 | 0.72 | 1020.7 | 2049 | 0 | 0 | 8 | 25 | 0 | 270 | 40 | 0 | 2 | 0.1 | 10 | 0 | 60 | 0 | 44.5
39 | 5 | 0.885 | 0.72 | 1020.7 | 2049 | 0 | 0 | 8 | 25 | 0 | 286 | 40 | 0 | 2 | 0.1 | 10 | 0 | 60 | 0 | 55.4
39 | 5 | 0.885 | 0.72 | 1020.7 | 2049 | 0 | 0 | 8 | 25 | 0 | 301 | 40 | 0 | 2 | 0.1 | 10 | 0 | 60 | 0 | 65.9
39 | 5 | 0.885 | 0.72 | 1020.7 | 2049 | 0 | 0 | 8 | 25 | 0 | 150 | 40 | 0 | 2 | 0.1 | 10 | 0 | 60 | 0 | 4.2
39 | 5 | 0.885 | 0.72 | 1020.7 | 2049 | 0 | 0 | 8 | 25 | 0 | 165 | 40 | 0 | 2 | 0.1 | 10 | 0 | 60 | 0 | 3.83
39 | 5 | 0.885 | 0.72 | 1020.7 | 2049 | 0 | 0 | 8 | 25 | 0 | 180 | 40 | 0 | 2 | 0.1 | 10 | 0 | 60 | 0 | 6.37
39 | 5 | 0.885 | 0.72 | 1020.7 | 2049 | 0 | 0 | 8 | 25 | 0 | 196 | 40 | 0 | 2 | 0.1 | 10 | 0 | 60 | 0 | 10.2
39 | 5 | 0.885 | 0.72 | 1020.7 | 2049 | 0 | 0 | 8 | 25 | 0 | 210 | 40 | 0 | 2 | 0.1 | 10 | 0 | 60 | 0 | 13.5
39 | 5 | 0.885 | 0.72 | 1020.7 | 2049 | 0 | 0 | 8 | 25 | 0 | 226 | 40 | 0 | 2 | 0.1 | 10 | 0 | 60 | 0 | 16.5
39 | 5 | 0.885 | 0.72 | 1020.7 | 2049 | 0 | 0 | 8 | 25 | 0 | 240 | 40 | 0 | 2 | 0.1 | 10 | 0 | 60 | 0 | 21.1
39 | 5 | 0.885 | 0.72 | 1020.7 | 2049 | 0 | 0 | 8 | 25 | 0 | 256 | 40 | 0 | 2 | 0.1 | 10 | 0 | 60 | 0 | 27
39 | 5 | 0.885 | 0.72 | 1020.7 | 2049 | 0 | 0 | 8 | 25 | 0 | 271 | 40 | 0 | 2 | 0.1 | 10 | 0 | 60 | 0 | 35.4
31.2 | 4 | 0.708 | 0.576 | 816.56 | 1639.2 | 0 | 0 | 8 | 25 | 0 | 286 | 40 | 0 | 2 | 0.1 | 10 | 0 | 60 | 0 | 40
31.2 | 4 | 0.708 | 0.576 | 816.56 | 1639.2 | 0 | 0 | 8 | 25 | 0 | 301 | 40 | 0 | 2 | 0.1 | 10 | 0 | 60 | 0 | 40.5
31.2 | 4 | 0.708 | 0.576 | 816.56 | 1639.2 | 0 | 0 | 8 | 25 | 0 | 150 | 40 | 0 | 2 | 0.1 | 10 | 0 | 60 | 0 | 0.866
31.2 | 4 | 0.708 | 0.576 | 816.56 | 1639.2 | 0 | 0 | 8 | 25 | 0 | 165 | 40 | 0 | 2 | 0.1 | 10 | 0 | 60 | 0 | 1.74
31.2 | 4 | 0.708 | 0.576 | 816.56 | 1639.2 | 0 | 0 | 8 | 25 | 0 | 180 | 40 | 0 | 2 | 0.1 | 10 | 0 | 60 | 0 | 2.2
31.2 | 4 | 0.708 | 0.576 | 816.56 | 1639.2 | 0 | 0 | 8 | 25 | 0 | 196 | 40 | 0 | 2 | 0.1 | 10 | 0 | 60 | 0 | 5.99
31.2 | 4 | 0.708 | 0.576 | 816.56 | 1639.2 | 0 | 0 | 8 | 25 | 0 | 210 | 40 | 0 | 2 | 0.1 | 10 | 0 | 60 | 0 | 8.95
31.2 | 4 | 0.708 | 0.576 | 816.56 | 1639.2 | 0 | 0 | 8 | 25 | 0 | 225 | 40 | 0 | 2 | 0.1 | 10 | 0 | 60 | 0 | 11.5
31.2 | 4 | 0.708 | 0.576 | 816.56 | 1639.2 | 0 | 0 | 8 | 25 | 0 | 241 | 40 | 0 | 2 | 0.1 | 10 | 0 | 60 | 0 | 14
31.2 | 4 | 0.708 | 0.576 | 816.56 | 1639.2 | 0 | 0 | 8 | 25 | 0 | 255 | 40 | 0 | 2 | 0.1 | 10 | 0 | 60 | 0 | 17
31.2 | 4 | 0.708 | 0.576 | 816.56 | 1639.2 | 0 | 0 | 8 | 25 | 0 | 270 | 40 | 0 | 2 | 0.1 | 10 | 0 | 60 | 0 | 20
31.2 | 4 | 0.708 | 0.576 | 816.56 | 1639.2 | 0 | 0 | 8 | 25 | 0 | 286 | 40 | 0 | 2 | 0.1 | 10 | 0 | 60 | 0 | 20.4
31.2 | 4 | 0.708 | 0.576 | 816.56 | 1639.2 | 0 | 0 | 8 | 25 | 0 | 301 | 40 | 0 | 2 | 0.1 | 10 | 0 | 60 | 0 | 20.5
31.2 | 4 | 0.708 | 0.576 | 816.56 | 1639.2 | 0 | 0 | 8 | 25 | 0 | 150 | 40 | 0 | 2 | 0.1 | 10 | 0 | 60 | 0 | 1.28
31.2 | 4 | 0.708 | 0.576 | 816.56 | 1639.2 | 0 | 0 | 8 | 25 | 0 | 165 | 40 | 0 | 2 | 0.1 | 10 | 0 | 60 | 0 | 1.33
31.2 | 4 | 0.708 | 0.576 | 816.56 | 1639.2 | 0 | 0 | 8 | 25 | 0 | 196 | 40 | 0 | 2 | 0.1 | 10 | 0 | 60 | 0 | 3.08
31.2 | 4 | 0.708 | 0.576 | 816.56 | 1639.2 | 0 | 0 | 8 | 25 | 0 | 210 | 40 | 0 | 2 | 0.1 | 10 | 0 | 60 | 0 | 3.95
26.52 | 3.4 | 0.6018 | 0.4896 | 694.076 | 1393.32 | 0 | 0 | 8 | 25 | 0 | 225 | 40 | 0 | 2 | 0.1 | 10 | 0 | 60 | 0 | 4.83
26.52 | 3.4 | 0.6018 | 0.4896 | 694.076 | 1393.32 | 0 | 0 | 8 | 25 | 0 | 241 | 40 | 0 | 2 | 0.1 | 10 | 0 | 60 | 0 | 6.95
26.52 | 3.4 | 0.6018 | 0.4896 | 694.076 | 1393.32 | 0 | 0 | 8 | 25 | 0 | 255 | 40 | 0 | 2 | 0.1 | 10 | 0 | 60 | 0 | 8.66
26.52 | 3.4 | 0.6018 | 0.4896 | 694.076 | 1393.32 | 0 | 0 | 8 | 25 | 0 | 270 | 40 | 0 | 2 | 0.1 | 10 | 0 | 60 | 0 | 10.4
26.52 | 3.4 | 0.6018 | 0.4896 | 694.076 | 1393.32 | 0 | 0 | 8 | 25 | 0 | 286 | 40 | 0 | 2 | 0.1 | 10 | 0 | 60 | 0 | 11.2
26.52 | 3.4 | 0.6018 | 0.4896 | 694.076 | 1393.32 | 0 | 0 | 8 | 25 | 0 | 301 | 40 | 0 | 2 | 0.1 | 10 | 0 | 60 | 0 | 11.7
26.52 | 3.4 | 0.6018 | 0.4896 | 694.076 | 1393.32 | 0 | 0 | 8 | 550 | 1 | 201 | 36 | 0 | 7 | 21 | 10 | 0 | 60 | 1.5 | 2.15
26.52 | 3.4 | 0.6018 | 0.4896 | 694.076 | 1393.32 | 0 | 0 | 8 | 550 | 1 | 222 | 36 | 0 | 7 | 21 | 10 | 0 | 60 | 1.5 | 7.38
26.52 | 3.4 | 0.6018 | 0.4896 | 694.076 | 1393.32 | 0 | 0 | 8 | 550 | 1 | 253 | 36 | 0 | 7 | 21 | 10 | 0 | 60 | 1.5 | 24.9
26.52 | 3.4 | 0.6018 | 0.4896 | 694.076 | 1393.32 | 0 | 0 | 8 | 550 | 1 | 286 | 36 | 0 | 7 | 21 | 10 | 0 | 60 | 1.5 | 58.8
26.52 | 3.4 | 0.6018 | 0.4896 | 694.076 | 1393.32 | 0 | 0 | 8 | 550 | 1 | 306 | 36 | 0 | 7 | 21 | 10 | 0 | 60 | 1.5 | 72.6
26.52 | 3.4 | 0.6018 | 0.4896 | 694.076 | 1393.32 | 0 | 0 | 8 | 550 | 1 | 336 | 36 | 0 | 7 | 21 | 10 | 0 | 60 | 1.5 | 76
26.52 | 3.4 | 0.6018 | 0.4896 | 694.076 | 1393.32 | 0 | 0 | 8 | 550 | 1 | 203 | 36 | 0 | 7 | 21 | 10 | 0 | 60 | 1.5 | 4.39
26.52 | 3.4 | 0.6018 | 0.4896 | 694.076 | 1393.32 | 0 | 0 | 8 | 550 | 1 | 222 | 36 | 0 | 7 | 21 | 10 | 0 | 60 | 1.5 | 8.37
26.52 | 3.4 | 0.6018 | 0.4896 | 694.076 | 1393.32 | 0 | 0 | 8 | 550 | 1 | 254 | 36 | 0 | 7 | 21 | 10 | 0 | 60 | 1.5 | 24.6
26.52 | 3.4 | 0.6018 | 0.4896 | 694.076 | 1393.32 | 0 | 0 | 8 | 550 | 1 | 287 | 36 | 0 | 7 | 21 | 10 | 0 | 60 | 1.5 | 59.8
26.52 | 3.4 | 0.6018 | 0.4896 | 694.076 | 1393.32 | 0 | 0 | 8 | 550 | 1 | 308 | 36 | 0 | 7 | 21 | 10 | 0 | 60 | 1.5 | 77.6
26.52 | 3.4 | 0.6018 | 0.4896 | 694.076 | 1393.32 | 0 | 0 | 8 | 550 | 1 | 338 | 36 | 0 | 7 | 21 | 10 | 0 | 60 | 1.5 | 77.9
31.2 | 4 | 0.708 | 0.576 | 816.56 | 1639.2 | 0 | 0 | 4 | 25 | 0 | 150 | 37.5 | 0 | 7 | 23 | 8.5 | 0 | 60 | 1 | 0.858
31.2 | 4 | 0.708 | 0.576 | 816.56 | 1639.2 | 0 | 0 | 4 | 25 | 0 | 200 | 37.5 | 0 | 7 | 23 | 8.5 | 0 | 60 | 1 | 4.12
31.2 | 4 | 0.708 | 0.576 | 816.56 | 1639.2 | 0 | 0 | 4 | 25 | 0 | 250 | 37.5 | 0 | 7 | 23 | 8.5 | 0 | 60 | 1 | 15.9
31.2 | 4 | 0.708 | 0.576 | 816.56 | 1639.2 | 0 | 0 | 4 | 25 | 0 | 300 | 37.5 | 0 | 7 | 23 | 8.5 | 0 | 60 | 1 | 33.5
31.2 | 4 | 0.708 | 0.576 | 816.56 | 1639.2 | 0 | 0 | 3 | 25 | 0 | 150 | 37.5 | 0 | 7 | 23 | 8.5 | 0 | 60 | 1 | 0.687
31.2 | 4 | 0.708 | 0.576 | 816.56 | 1639.2 | 0 | 0 | 3 | 25 | 0 | 200 | 37.5 | 0 | 7 | 23 | 8.5 | 0 | 60 | 1 | 3.43
31.2 | 4 | 0.708 | 0.576 | 816.56 | 1639.2 | 0 | 0 | 3 | 25 | 0 | 250 | 37.5 | 0 | 7 | 23 | 8.5 | 0 | 60 | 1 | 9.01
31.2 | 4 | 0.708 | 0.576 | 816.56 | 1639.2 | 0 | 0 | 3 | 25 | 0 | 300 | 37.5 | 0 | 7 | 23 | 8.5 | 0 | 60 | 1 | 28.2
31.2 | 4 | 0.708 | 0.576 | 816.56 | 1639.2 | 0 | 0 | 8 | 25 | 0 | 150 | 37.5 | 0 | 7 | 23 | 8.5 | 0 | 60 | 1 | 0.773
31.2 | 4 | 0.708 | 0.576 | 816.56 | 1639.2 | 0 | 0 | 8 | 25 | 0 | 200 | 37.5 | 0 | 7 | 23 | 8.5 | 0 | 60 | 1 | 1.63
31.2 | 4 | 0.708 | 0.576 | 816.56 | 1639.2 | 0 | 0 | 8 | 25 | 0 | 250 | 37.5 | 0 | 7 | 23 | 8.5 | 0 | 60 | 1 | 3.86
95.59 | 13.31 | 2.1054 | 1.7182 | 1618.1693 | 3786.09 | 0 | 0 | 8 | 25 | 0 | 300 | 37.5 | 0 | 7 | 23 | 8.5 | 0 | 60 | 1 | 22.2
95.59 | 13.31 | 2.1054 | 1.7182 | 1618.1693 | 3786.09 | 0 | 0 | 4 | 25 | 0 | 230 | 37.5 | 0 | 7 | 23 | 8.5 | 0 | 7.26 | 1 | 8.07
95.59 | 13.31 | 2.1054 | 1.7182 | 1618.1693 | 3786.09 | 0 | 0 | 4 | 25 | 0 | 230 | 37.5 | 0 | 7 | 23 | 8.5 | 0 | 13.7 | 1 | 15.5
95.59 | 13.31 | 2.1054 | 1.7182 | 1618.1693 | 3786.09 | 0 | 0 | 4 | 25 | 0 | 230 | 37.5 | 0 | 7 | 23 | 8.5 | 0 | 21.7 | 1 | 16.2
95.59 | 13.31 | 2.1054 | 1.7182 | 1618.1693 | 3786.09 | 0 | 0 | 4 | 25 | 0 | 230 | 37.5 | 0 | 7 | 23 | 8.5 | 0 | 33.8 | 1 | 16.1
85.32 | 11.88 | 1.8792 | 1.5336 | 1444.3164 | 3379.32 | 8.96 | 0.4768 | 4 | 25 | 0 | 230 | 37.5 | 0 | 7 | 23 | 8.5 | 0 | 54.7 | 1 | 15.6
85.32 | 11.88 | 1.8792 | 1.5336 | 1444.3164 | 3379.32 | 8.96 | 0.4768 | 4 | 25 | 0 | 230 | 37.5 | 0 | 7 | 23 | 8.5 | 0 | 125 | 1 | 5.98
85.32 | 11.88 | 1.8792 | 1.5336 | 1444.3164 | 3379.32 | 8.96 | 0.4768 | 4 | 25 | 0 | 230 | 37.5 | 0 | 7 | 23 | 8.5 | 0 | 133 | 1 | 10.1
85.32 | 11.88 | 1.8792 | 1.5336 | 1444.3164 | 3379.32 | 8.96 | 0.4768 | 4 | 25 | 0 | 230 | 37.5 | 0 | 7 | 23 | 8.5 | 0 | 140 | 1 | 13.6
85.32 | 11.88 | 1.8792 | 1.5336 | 1444.3164 | 3379.32 | 8.96 | 0.4768 | 4 | 25 | 0 | 230 | 37.5 | 0 | 7 | 23 | 8.5 | 0 | 172 | 1 | 13.3
85.32 | 11.88 | 1.8792 | 1.5336 | 1444.3164 | 3379.32 | 8.96 | 0.4768 | 4 | 25 | 0 | 230 | 37.5 | 0 | 7 | 23 | 8.5 | 0 | 251 | 1 | 9.02
85.32 | 11.88 | 1.8792 | 1.5336 | 1444.3164 | 3379.32 | 8.96 | 0.4768 | 4 | 25 | 0 | 230 | 37.5 | 0 | 7 | 23 | 8.5 | 0 | 265 | 1 | 10.2
112.18 | 15.62 | 2.4708 | 2.0164 | 1899.0086 | 4443.18 | 0 | 0 | 4 | 25 | 0 | 230 | 37.5 | 0 | 7 | 23 | 8.5 | 0 | 292 | 1 | 10.2
112.18 | 15.62 | 2.4708 | 2.0164 | 1899.0086 | 4443.18 | 0 | 0 | 4 | 25 | 0 | 230 | 37.5 | 0 | 7 | 23 | 8.5 | 0 | 378 | 1 | 7.92
112.18 | 15.62 | 2.4708 | 2.0164 | 1899.0086 | 4443.18 | 0 | 0 | 4 | 25 | 0 | 230 | 37.5 | 0 | 7 | 23 | 8.5 | 0 | 245 | 1 | 3.01
112.18 | 15.62 | 2.4708 | 2.0164 | 1899.0086 | 4443.18 | 0 | 0 | 4 | 25 | 0 | 230 | 37.5 | 0 | 7 | 23 | 8.5 | 0 | 397 | 1 | 7.85
112.18 | 15.62 | 2.4708 | 2.0164 | 1899.0086 | 4443.18 | 0 | 0 | 4 | 25 | 0 | 230 | 37.5 | 0 | 7 | 23 | 8.5 | 0 | 412 | 1 | 8.65
112.18 | 15.62 | 2.4708 | 2.0164 | 1899.0086 | 4443.18 | 0 | 0 | 4 | 25 | 0 | 230 | 37.5 | 0 | 7 | 23 | 8.5 | 0 | 490 | 1 | 5.06
112.18 | 15.62 | 2.4708 | 2.0164 | 1899.0086 | 4443.18 | 0 | 0 | 4 | 25 | 0 | 230 | 37.5 | 0 | 7 | 23 | 8.5 | 0 | 483 | 1 | 2.97
136.5 | 17.5 | 3.0975 | 2.52 | 3572.45 | 7171.5 | 0 | 0 | 4 | 25 | 0 | 230 | 37.5 | 0 | 7 | 23 | 8.5 | 0 | 503 | 1 | 7.44
136.5 | 17.5 | 3.0975 | 2.52 | 3572.45 | 7171.5 | 0 | 0 | 4 | 25 | 0 | 230 | 37.5 | 0 | 7 | 23 | 8.5 | 0 | 516 | 1 | 7.44
136.5 | 17.5 | 3.0975 | 2.52 | 3572.45 | 7171.5 | 0 | 0 | 4 | 25 | 0 | 230 | 37.5 | 0 | 7 | 23 | 8.5 | 0 | 509 | 1 | 6.93
136.5 | 17.5 | 3.0975 | 2.52 | 3572.45 | 7171.5 | 0 | 0 | 4 | 25 | 0 | 230 | 37.5 | 0 | 7 | 23 | 8.5 | 0 | 535 | 1 | 6.78
136.5 | 17.5 | 3.0975 | 2.52 | 3572.45 | 7171.5 | 0 | 0 | 3 | 25 | 0 | 230 | 37.5 | 0 | 7 | 23 | 8.5 | 0 | 8.82 | 1 | 4.95
136.5 | 17.5 | 3.0975 | 2.52 | 3572.45 | 7171.5 | 0 | 0 | 3 | 25 | 0 | 230 | 37.5 | 0 | 7 | 23 | 8.5 | 0 | 13.7 | 1 | 6.97
136.5 | 17.5 | 3.0975 | 2.52 | 3572.45 | 7171.5 | 0 | 0 | 3 | 25 | 0 | 230 | 37.5 | 0 | 7 | 23 | 8.5 | 0 | 21.7 | 1 | 9.79
136.5 | 17.5 | 3.0975 | 2.52 | 3572.45 | 7171.5 | 0 | 0 | 3 | 25 | 0 | 230 | 37.5 | 0 | 7 | 23 | 8.5 | 0 | 41 | 1 | 10.1
20.7 | 4.5 | 0.7605 | 0.6075 | 822.6225 | 1456.2 | 0 | 0 | 3 | 25 | 0 | 230 | 37.5 | 0 | 7 | 23 | 8.5 | 0 | 54.7 | 1 | 10
20.7 | 4.5 | 0.7605 | 0.6075 | 822.6225 | 1456.2 | 0 | 0 | 3 | 25 | 0 | 230 | 37.5 | 0 | 7 | 23 | 8.5 | 0 | 128 | 1 | 4
20.7 | 4.5 | 0.7605 | 0.6075 | 822.6225 | 1456.2 | 0 | 0 | 3 | 25 | 0 | 230 | 37.5 | 0 | 7 | 23 | 8.5 | 0 | 133 | 1 | 7.96
20.7 | 4.5 | 0.7605 | 0.6075 | 822.6225 | 1456.2 | 0 | 0 | 3 | 25 | 0 | 230 | 37.5 | 0 | 7 | 23 | 8.5 | 0 | 141 | 1 | 9.53
20.7 | 4.5 | 0.7605 | 0.6075 | 822.6225 | 1456.2 | 0 | 0 | 3 | 25 | 0 | 230 | 37.5 | 0 | 7 | 23 | 8.5 | 0 | 160 | 1 | 9.71
46.02 | 5.9 | 1.0443 | 0.8496 | 1204.426 | 2417.82 | 0 | 0 | 3 | 25 | 0 | 230 | 37.5 | 0 | 7 | 23 | 8.5 | 0 | 171 | 1 | 10
46.02 | 5.9 | 1.0443 | 0.8496 | 1204.426 | 2417.82 | 0 | 0 | 3 | 25 | 0 | 230 | 37.5 | 0 | 7 | 23 | 8.5 | 0 | 246 | 1 | 4.95
46.02 | 5.9 | 1.0443 | 0.8496 | 1204.426 | 2417.82 | 0 | 0 | 3 | 25 | 0 | 230 | 37.5 | 0 | 7 | 23 | 8.5 | 0 | 253 | 1 | 6.97
46.02 | 5.9 | 1.0443 | 0.8496 | 1204.426 | 2417.82 | 0 | 0 | 3 | 25 | 0 | 230 | 37.5 | 0 | 7 | 23 | 8.5 | 0 | 258 | 1 | 8.91
46.02 | 5.9 | 1.0443 | 0.8496 | 1204.426 | 2417.82 | 0 | 0 | 3 | 25 | 0 | 230 | 37.5 | 0 | 7 | 23 | 8.5 | 0 | 265 | 1 | 9.9
46.02 | 5.9 | 1.0443 | 0.8496 | 1204.426 | 2417.82 | 0 | 0 | 3 | 25 | 0 | 230 | 37.5 | 0 | 7 | 23 | 8.5 | 0 | 272 | 1 | 9.53
46.02 | 5.9 | 1.0443 | 0.8496 | 1204.426 | 2417.82 | 0 | 0 | 3 | 25 | 0 | 230 | 37.5 | 0 | 7 | 23 | 8.5 | 0 | 293 | 1 | 9.82
29.64 | 3.8 | 0.6726 | 0.5472 | 775.732 | 1557.24 | 0 | 0 | 3 | 25 | 0 | 230 | 37.5 | 0 | 7 | 23 | 8.5 | 0 | 364 | 1 | 4
29.64 | 3.8 | 0.6726 | 0.5472 | 775.732 | 1557.24 | 0 | 0 | 3 | 25 | 0 | 230 | 37.5 | 0 | 7 | 23 | 8.5 | 0 | 372 | 1 | 5.94
29.64 | 3.8 | 0.6726 | 0.5472 | 775.732 | 1557.24 | 0 | 0 | 3 | 25 | 0 | 230 | 37.5 | 0 | 7 | 23 | 8.5 | 0 | 379 | 1 | 8.91
29.64 | 3.8 | 0.6726 | 0.5472 | 775.732 | 1557.24 | 0 | 0 | 3 | 25 | 0 | 230 | 37.5 | 0 | 7 | 23 | 8.5 | 0 | 405 | 1 | 9.49
29.64 | 3.8 | 0.6726 | 0.5472 | 775.732 | 1557.24 | 0 | 0 | 3 | 25 | 0 | 230 | 37.5 | 0 | 7 | 23 | 8.5 | 0 | 412 | 1 | 9.75
29.64 | 3.8 | 0.6726 | 0.5472 | 775.732 | 1557.24 | 0 | 0 | 3 | 25 | 0 | 230 | 37.5 | 0 | 7 | 23 | 8.5 | 0 | 485 | 1 | 2.97
29.64 | 3.8 | 0.6726 | 0.5472 | 775.732 | 1557.24 | 0 | 0 | 3 | 25 | 0 | 230 | 37.5 | 0 | 7 | 23 | 8.5 | 0 | 490 | 1 | 6.93
29.64 | 3.8 | 0.6726 | 0.5472 | 775.732 | 1557.24 | 0 | 0 | 3 | 25 | 0 | 230 | 37.5 | 0 | 7 | 23 | 8.5 | 0 | 497 | 1 | 8.91
29.64 | 3.8 | 0.6726 | 0.5472 | 775.732 | 1557.24 | 0 | 0 | 3 | 25 | 0 | 230 | 37.5 | 0 | 7 | 23 | 8.5 | 0 | 510 | 1 | 9.64
29.64 | 3.8 | 0.6726 | 0.5472 | 775.732 | 1557.24 | 0 | 0 | 3 | 25 | 0 | 230 | 37.5 | 0 | 7 | 23 | 8.5 | 0 | 523 | 1 | 9.82
29.64 | 3.8 | 0.6726 | 0.5472 | 775.732 | 1557.24 | 0 | 0 | 3 | 25 | 0 | 230 | 37.5 | 0 | 7 | 23 | 8.5 | 0 | 530 | 1 | 9.6
29.64 | 3.8 | 0.6726 | 0.5472 | 775.732 | 1557.24 | 0 | 0 | 3 | 25 | 0 | 230 | 37.5 | 0 | 7 | 23 | 8.5 | 0 | 536 | 1 | 9.86
29.64 | 3.8 | 0.6726 | 0.5472 | 775.732 | 1557.24 | 0 | 0 | 8 | 25 | 0 | 230 | 37.5 | 0 | 7 | 23 | 8.5 | 0 | 0.8 | 1 | 0.11
29.64 | 3.8 | 0.6726 | 0.5472 | 775.732 | 1557.24 | 0 | 0 | 8 | 25 | 0 | 230 | 37.5 | 0 | 7 | 23 | 8.5 | 0 | 7.26 | 1 | 2.05
29.64 | 3.8 | 0.6726 | 0.5472 | 775.732 | 1557.24 | 0 | 0 | 8 | 25 | 0 | 230 | 37.5 | 0 | 7 | 23 | 8.5 | 0 | 13.7 | 1 | 3.01
29.64 | 3.8 | 0.6726 | 0.5472 | 775.732 | 1557.24 | 0 | 0 | 8 | 25 | 0 | 230 | 37.5 | 0 | 7 | 23 | 8.5 | 0 | 20.1 | 1 | 4.47
29.64 | 3.8 | 0.6726 | 0.5472 | 775.732 | 1557.24 | 0 | 0 | 8 | 25 | 0 | 230 | 37.5 | 0 | 7 | 23 | 8.5 | 0 | 41 | 1 | 4.69
29.64 | 3.8 | 0.6726 | 0.5472 | 775.732 | 1557.24 | 0 | 0 | 8 | 25 | 0 | 230 | 37.5 | 0 | 7 | 23 | 8.5 | 0 | 47.5 | 1 | 5.06
29.64 | 3.8 | 0.6726 | 0.5472 | 775.732 | 1557.24 | 0 | 0 | 8 | 25 | 0 | 230 | 37.5 | 0 | 7 | 23 | 8.5 | 0 | 54.7 | 1 | 4.4
29.64 | 3.8 | 0.6726 | 0.5472 | 775.732 | 1557.24 | 0 | 0 | 8 | 25 | 0 | 230 | 37.5 | 0 | 7 | 23 | 8.5 | 0 | 79.8 | 1 | 0.11
29.64 | 3.8 | 0.6726 | 0.5472 | 775.732 | 1557.24 | 0 | 0 | 8 | 25 | 0 | 230 | 37.5 | 0 | 7 | 23 | 8.5 | 0 | 95.4 | 1 | 0.11
29.64 | 3.8 | 0.6726 | 0.5472 | 775.732 | 1557.24 | 0 | 0 | 8 | 25 | 0 | 230 | 37.5 | 0 | 7 | 23 | 8.5 | 0 | 126 | 1 | 2.02
29.64 | 3.8 | 0.6726 | 0.5472 | 775.732 | 1557.24 | 0 | 0 | 8 | 25 | 0 | 230 | 37.5 | 0 | 7 | 23 | 8.5 | 0 | 138 | 1 | 4.51
29.64 | 3.8 | 0.6726 | 0.5472 | 775.732 | 1557.24 | 0 | 0 | 8 | 25 | 0 | 230 | 37.5 | 0 | 7 | 23 | 8.5 | 0 | 133 | 1 | 4.07
78 | 10 | 1.77 | 1.44 | 2041.4 | 4098 | 0 | 0 | 8 | 25 | 0 | 230 | 37.5 | 0 | 7 | 23 | 8.5 | 0 | 154 | 1 | 4.69
78 | 10 | 1.77 | 1.44 | 2041.4 | 4098 | 0 | 0 | 8 | 25 | 0 | 230 | 37.5 | 0 | 7 | 23 | 8.5 | 0 | 166 | 1 | 4.29
78 | 10 | 1.77 | 1.44 | 2041.4 | 4098 | 0 | 0 | 8 | 25 | 0 | 230 | 37.5 | 0 | 7 | 23 | 8.5 | 0 | 245 | 1 | 1.06
78 | 10 | 1.77 | 1.44 | 2041.4 | 4098 | 0 | 0 | 8 | 25 | 0 | 230 | 37.5 | 0 | 7 | 23 | 8.5 | 0 | 251 | 1 | 1.98
78 | 10 | 1.77 | 1.44 | 2041.4 | 4098 | 0 | 0 | 8 | 25 | 0 | 230 | 37.5 | 0 | 7 | 23 | 8.5 | 0 | 259 | 1 | 3.01
78 | 10 | 1.77 | 1.44 | 2041.4 | 4098 | 0 | 0 | 8 | 25 | 0 | 230 | 37.5 | 0 | 7 | 23 | 8.5 | 0 | 265 | 1 | 3.52
78 | 10 | 1.77 | 1.44 | 2041.4 | 4098 | 0 | 0 | 8 | 25 | 0 | 230 | 37.5 | 0 | 7 | 23 | 8.5 | 0 | 284 | 1 | 3.74
78 | 10 | 1.77 | 1.44 | 2041.4 | 4098 | 0 | 0 | 8 | 25 | 0 | 230 | 37.5 | 0 | 7 | 23 | 8.5 | 0 | 364 | 1 | 1.06
78 | 10 | 1.77 | 1.44 | 2041.4 | 4098 | 0 | 0 | 8 | 25 | 0 | 230 | 37.5 | 0 | 7 | 23 | 8.5 | 0 | 372 | 1 | 2.05
78 | 10 | 1.77 | 1.44 | 2041.4 | 4098 | 0 | 0 | 8 | 25 | 0 | 230 | 37.5 | 0 | 7 | 23 | 8.5 | 0 | 383 | 1 | 3.26
78 | 10 | 1.77 | 1.44 | 2041.4 | 4098 | 0 | 0 | 8 | 25 | 0 | 230 | 37.5 | 0 | 7 | 23 | 8.5 | 0 | 404 | 1 | 2.79
78 | 10 | 1.77 | 1.44 | 2041.4 | 4098 | 0 | 0 | 8 | 25 | 0 | 230 | 37.5 | 0 | 7 | 23 | 8.5 | 0 | 410 | 1 | 2.97
78 | 10 | 1.77 | 1.44 | 2041.4 | 4098 | 0 | 0 | 8 | 25 | 0 | 230 | 37.5 | 0 | 7 | 23 | 8.5 | 0 | 482 | 1 | 1.03
78 | 10 | 1.77 | 1.44 | 2041.4 | 4098 | 0 | 0 | 8 | 25 | 0 | 230 | 37.5 | 0 | 7 | 23 | 8.5 | 0 | 490 | 1 | 1.98
39 | 5 | 0.885 | 0.72 | 1020.7 | 2049 | 0 | 0 | 8 | 25 | 0 | 230 | 37.5 | 0 | 7 | 23 | 8.5 | 0 | 510 | 1 | 2.53
39 | 5 | 0.885 | 0.72 | 1020.7 | 2049 | 0 | 0 | 8 | 25 | 0 | 230 | 37.5 | 0 | 7 | 23 | 8.5 | 0 | 523 | 1 | 2.2
39 | 5 | 0.885 | 0.72 | 1020.7 | 2049 | 0 | 0 | 8 | 25 | 0 | 230 | 37.5 | 0 | 7 | 23 | 8.5 | 0 | 535 | 1 | 2.71
39 | 5 | 0.885 | 0.72 | 1020.7 | 2049 | 0 | 0 | 8 | 25 | 0 | 230 | 37.5 | 0 | 7 | 23 | 8.5 | 0 | 529 | 1 | 2.53
39 | 5 | 0.885 | 0.72 | 1020.7 | 2049 | 0 | 0 | 4 | 400 | 4 | 250 | 3 | 0 | 3 | 0 | 0 | 0 | 10 | 5.7 | 4.22
39 | 5 | 0.885 | 0.72 | 1020.7 | 2049 | 0 | 0 | 4 | 400 | 4 | 250 | 3 | 0 | 3 | 0 | 0 | 0 | 15.1 | 5.7 | 4.03
39 | 5 | 0.885 | 0.72 | 1020.7 | 2049 | 0 | 0 | 4 | 400 | 4 | 250 | 3 | 0 | 3 | 0 | 0 | 0 | 21.7 | 5.7 | 4.22
39 | 5 | 0.885 | 0.72 | 1020.7 | 2049 | 0 | 0 | 4 | 400 | 4 | 250 | 3 | 0 | 3 | 0 | 0 | 0 | 29.3 | 5.7 | 4.46
39 | 5 | 0.885 | 0.72 | 1020.7 | 2049 | 0 | 0 | 4 | 400 | 4 | 250 | 3 | 0 | 3 | 0 | 0 | 0 | 39.9 | 5.7 | 4.44
39 | 5 | 0.885 | 0.72 | 1020.7 | 2049 | 0 | 0 | 4 | 400 | 4 | 250 | 3 | 0 | 3 | 0 | 0 | 0 | 49.8 | 5.7 | 4.13
39 | 5 | 0.885 | 0.72 | 1020.7 | 2049 | 0 | 0 | 4 | 400 | 4 | 250 | 3 | 0 | 3 | 0 | 0 | 0 | 60 | 5.7 | 3.93
39 | 5 | 0.885 | 0.72 | 1020.7 | 2049 | 0 | 0 | 4 | 400 | 4 | 250 | 3 | 0 | 3 | 0 | 0 | 0 | 69.8 | 5.7 | 3.81
39 | 5 | 0.885 | 0.72 | 1020.7 | 2049 | 0 | 0 | 4 | 400 | 4 | 250 | 3 | 0 | 3 | 0 | 0 | 0 | 80 | 5.7 | 4.03
39 | 5 | 0.885 | 0.72 | 1020.7 | 2049 | 0 | 0 | 4 | 400 | 4 | 250 | 3 | 0 | 3 | 0 | 0 | 0 | 90.6 | 5.7 | 3.96
78 | 10 | 1.77 | 1.44 | 2041.4 | 4098 | 0 | 0 | 4 | 400 | 4 | 250 | 3 | 0 | 3 | 0 | 0 | 0 | 100 | 5.7 | 3.52
78 | 10 | 1.77 | 1.44 | 2041.4 | 4098 | 0 | 0 | 4 | 400 | 4 | 250 | 3 | 0 | 3 | 0 | 0 | 0 | 110 | 5.7 | 3.62
78 | 10 | 1.77 | 1.44 | 2041.4 | 4098 | 0 | 0 | 4 | 400 | 4 | 250 | 3 | 0 | 3 | 0 | 0 | 0 | 120 | 5.7 | 3.52
78 | 10 | 1.77 | 1.44 | 2041.4 | 4098 | 0 | 0 | 4 | 400 | 4 | 250 | 3 | 0 | 3 | 0 | 0 | 0 | 130 | 5.7 | 3.67
78 | 10 | 1.77 | 1.44 | 2041.4 | 4098 | 0 | 0 | 4 | 400 | 4 | 250 | 3 | 0 | 3 | 0 | 0 | 0 | 140 | 5.7 | 3.62
78 | 10 | 1.77 | 1.44 | 2041.4 | 4098 | 0 | 0 | 4 | 400 | 4 | 250 | 3 | 0 | 3 | 0 | 0 | 0 | 150 | 5.7 | 3.62
78 | 10 | 1.77 | 1.44 | 2041.4 | 4098 | 0 | 0 | 4 | 400 | 4 | 250 | 3 | 0 | 3 | 0 | 0 | 0 | 165 | 5.7 | 3.64
78 | 10 | 1.77 | 1.44 | 2041.4 | 4098 | 33 | 5.7 | 4 | 400 | 4 | 250 | 3 | 0 | 3 | 0 | 0 | 0 | 170 | 5.7 | 3.74
78 | 10 | 1.77 | 1.44 | 2041.4 | 4098 | 33 | 5.7 | 3 | 400 | 4 | 250 | 3 | 0 | 3 | 0 | 0 | 0 | 9.74 | 5.7 | 2.44
78 | 10 | 1.77 | 1.44 | 2041.4 | 4098 | 33 | 5.7 | 3 | 400 | 4 | 250 | 3 | 0 | 3 | 0 | 0 | 0 | 17.8 | 5.7 | 2.41
78 | 10 | 1.77 | 1.44 | 2041.4 | 4098 | 33 | 5.7 | 3 | 400 | 4 | 250 | 3 | 0 | 3 | 0 | 0 | 0 | 26.9 | 5.7 | 2.53
78 | 10 | 1.77 | 1.44 | 2041.4 | 4098 | 33 | 5.7 | 3 | 400 | 4 | 250 | 3 | 0 | 3 | 0 | 0 | 0 | 32.7 | 5.7 | 2.41
78 | 10 | 1.77 | 1.44 | 2041.4 | 4098 | 33 | 5.7 | 3 | 400 | 4 | 250 | 3 | 0 | 3 | 0 | 0 | 0 | 39.6 | 5.7 | 2.44
78 | 10 | 1.77 | 1.44 | 2041.4 | 4098 | 33 | 5.7 | 3 | 400 | 4 | 250 | 3 | 0 | 3 | 0 | 0 | 0 | 49.8 | 5.7 | 2.44
78 | 10 | 1.77 | 1.44 | 2041.4 | 4098 | 33 | 5.7 | 3 | 400 | 4 | 250 | 3 | 0 | 3 | 0 | 0 | 0 | 59.7 | 5.7 | 2.32
78 | 10 | 1.77 | 1.44 | 2041.4 | 4098 | 33 | 5.7 | 3 | 400 | 4 | 250 | 3 | 0 | 3 | 0 | 0 | 0 | 69.9 | 5.7 | 2.34
46 | 10 | 1.69 | 1.35 | 1828.05 | 3236 | 0 | 0 | 3 | 400 | 4 | 250 | 3 | 0 | 3 | 0 | 0 | 0 | 81.2 | 5.7 | 2.34
46 | 10 | 1.69 | 1.35 | 1828.05 | 3236 | 0 | 0 | 3 | 400 | 4 | 250 | 3 | 0 | 3 | 0 | 0 | 0 | 93.9 | 5.7 | 2.53
46 | 10 | 1.69 | 1.35 | 1828.05 | 3236 | 0 | 0 | 3 | 400 | 4 | 250 | 3 | 0 | 3 | 0 | 0 | 0 | 101 | 5.7 | 2.34
46 | 10 | 1.69 | 1.35 | 1828.05 | 3236 | 0 | 0 | 3 | 400 | 4 | 250 | 3 | 0 | 3 | 0 | 0 | 0 | 110 | 5.7 | 2.44
46 | 10 | 1.69 | 1.35 | 1828.05 | 3236 | 0 | 0 | 3 | 400 | 4 | 250 | 3 | 0 | 3 | 0 | 0 | 0 | 120 | 5.7 | 2.32
46 | 10 | 1.69 | 1.35 | 1828.05 | 3236 | 0 | 0 | 3 | 400 | 4 | 250 | 3 | 0 | 3 | 0 | 0 | 0 | 130 | 5.7 | 2.24
46 | 10 | 1.69 | 1.35 | 1828.05 | 3236 | 0 | 0 | 3 | 400 | 4 | 250 | 3 | 0 | 3 | 0 | 0 | 0 | 140 | 5.7 | 2.12
46 | 10 | 1.69 | 1.35 | 1828.05 | 3236 | 0 | 0 | 3 | 400 | 4 | 250 | 3 | 0 | 3 | 0 | 0 | 0 | 149 | 5.7 | 2.17
46 | 10 | 1.69 | 1.35 | 1828.05 | 3236 | 0 | 0 | 3 | 400 | 4 | 250 | 3 | 0 | 3 | 0 | 0 | 0 | 160 | 5.7 | 2.24
46 | 10 | 1.69 | 1.35 | 1828.05 | 3236 | 0 | 0 | 3 | 400 | 4 | 250 | 3 | 0 | 3 | 0 | 0 | 0 | 170 | 5.7 | 2.12
78 | 10 | 1.77 | 1.44 | 2041.4 | 4098 | 0 | 0 | 17 | 400 | 4 | 250 | 3 | 0 | 3 | 0 | 0 | 0 | 5.05 | 34.4 | 1.23
78 | 10 | 1.77 | 1.44 | 2041.4 | 4098 | 0 | 0 | 17 | 400 | 4 | 250 | 3 | 0 | 3 | 0 | 0 | 0 | 15.2 | 34.4 | 1.54
78 | 10 | 1.77 | 1.44 | 2041.4 | 4098 | 0 | 0 | 17 | 400 | 4 | 250 | 3 | 0 | 3 | 0 | 0 | 0 | 22.9 | 34.4 | 1.23
78 | 10 | 1.77 | 1.44 | 2041.4 | 4098 | 0 | 0 | 17 | 400 | 4 | 250 | 3 | 0 | 3 | 0 | 0 | 0 | 29.8 | 34.4 | 1.23
78 | 10 | 1.77 | 1.44 | 2041.4 | 4098 | 0 | 0 | 17 | 400 | 4 | 250 | 3 | 0 | 3 | 0 | 0 | 0 | 40 | 34.4 | 1.23
78 | 10 | 1.77 | 1.44 | 2041.4 | 4098 | 0 | 0 | 17 | 400 | 4 | 250 | 3 | 0 | 3 | 0 | 0 | 0 | 50.2 | 34.4 | 1.25
78 | 10 | 1.77 | 1.44 | 2041.4 | 4098 | 0 | 0 | 17 | 400 | 4 | 250 | 3 | 0 | 3 | 0 | 0 | 0 | 60.1 | 34.4 | 1.25
78 | 10 | 1.77 | 1.44 | 2041.4 | 4098 | 0 | 0 | 17 | 400 | 4 | 250 | 3 | 0 | 3 | 0 | 0 | 0 | 70.3 | 34.4 | 0.917
78 | 10 | 1.77 | 1.44 | 2041.4 | 4098 | 0 | 0 | 17 | 400 | 4 | 250 | 3 | 0 | 3 | 0 | 0 | 0 | 80.5 | 34.4 | 0.941
78 | 10 | 1.77 | 1.44 | 2041.4 | 4098 | 0 | 0 | 17 | 400 | 4 | 250 | 3 | 0 | 3 | 0 | 0 | 0 | 90.3 | 34.4 | 0.917
78 | 10 | 1.77 | 1.44 | 2041.4 | 4098 | 0 | 0 | 17 | 400 | 4 | 250 | 3 | 0 | 3 | 0 | 0 | 0 | 99.8 | 34.4 | 1.13
78 | 10 | 1.77 | 1.44 | 2041.4 | 4098 | 0 | 0 | 17 | 400 | 4 | 250 | 3 | 0 | 3 | 0 | 0 | 0 | 111 | 34.4 | 0.845
78 | 10 | 1.77 | 1.44 | 2041.4 | 4098 | 0 | 0 | 17 | 400 | 4 | 250 | 3 | 0 | 3 | 0 | 0 | 0 | 120 | 34.4 | 0.893
78 | 10 | 1.77 | 1.44 | 2041.4 | 4098 | 0 | 0 | 17 | 400 | 4 | 250 | 3 | 0 | 3 | 0 | 0 | 0 | 130 | 34.4 | 0.917
78 | 10 | 1.77 | 1.44 | 2041.4 | 4098 | 0 | 0 | 17 | 400 | 4 | 250 | 3 | 0 | 3 | 0 | 0 | 0 | 140 | 34.4 | 0.796
78 | 10 | 1.77 | 1.44 | 2041.4 | 4098 | 0 | 0 | 17 | 400 | 4 | 250 | 3 | 0 | 3 | 0 | 0 | 0 | 150 | 34.4 | 0.941
78 | 10 | 1.77 | 1.44 | 2041.4 | 4098 | 0 | 0 | 17 | 400 | 4 | 250 | 3 | 0 | 3 | 0 | 0 | 0 | 160 | 34.4 | 0.917
78 | 10 | 1.77 | 1.44 | 2041.4 | 4098 | 0 | 0 | 17 | 400 | 4 | 250 | 3 | 0 | 3 | 0 | 0 | 0 | 170 | 34.4 | 0.917
78 | 10 | 1.77 | 1.44 | 2041.4 | 4098 | 0 | 0 | 3 | 400 | 4 | 249 | 3 | 0 | 3 | 0 | 0 | 0 | 60 | 5.7 | 0.265
156 | 20 | 3.54 | 2.88 | 4082.8 | 8196 | 0 | 0 | 3 | 400 | 4 | 275 | 3 | 0 | 3 | 0 | 0 | 0 | 60 | 5.7 | 0.353
156 | 20 | 3.54 | 2.88 | 4082.8 | 8196 | 0 | 0 | 3 | 400 | 4 | 300 | 3 | 0 | 3 | 0 | 0 | 0 | 60 | 5.7 | 0.971
156 | 20 | 3.54 | 2.88 | 4082.8 | 8196 | 0 | 0 | 3 | 400 | 4 | 325 | 3 | 0 | 3 | 0 | 0 | 0 | 60 | 5.7 | 1.24
156 | 20 | 3.54 | 2.88 | 4082.8 | 8196 | 0 | 0 | 3 | 400 | 4 | 350 | 3 | 0 | 3 | 0 | 0 | 0 | 60 | 5.7 | 2.74
156 | 20 | 3.54 | 2.88 | 4082.8 | 8196 | 0 | 0 | 3 | 400 | 4 | 375 | 3 | 0 | 3 | 0 | 0 | 0 | 60 | 5.7 | 3.97
156 | 20 | 3.54 | 2.88 | 4082.8 | 8196 | 0 | 0 | 3 | 400 | 4 | 400 | 3 | 0 | 3 | 0 | 0 | 0 | 60 | 5.7 | 10.5
156 | 20 | 3.54 | 2.88 | 4082.8 | 8196 | 0 | 0 | 3 | 400 | 4 | 425 | 3 | 0 | 3 | 0 | 0 | 0 | 60 | 5.7 | 14.3
156 | 20 | 3.54 | 2.88 | 4082.8 | 8196 | 0 | 0 | 3 | 400 | 4 | 450 | 3 | 0 | 3 | 0 | 0 | 0 | 60 | 5.7 | 20.1
156 | 20 | 3.54 | 2.88 | 4082.8 | 8196 | 0 | 0 | 3 | 400 | 4 | 475 | 3 | 0 | 3 | 0 | 0 | 0 | 60 | 5.7 | 22.5
156 | 20 | 3.54 | 2.88 | 4082.8 | 8196 | 0 | 0 | 3 | 400 | 4 | 500 | 3 | 0 | 3 | 0 | 0 | 0 | 60 | 5.7 | 29
156 | 20 | 3.54 | 2.88 | 4082.8 | 8196 | 0 | 0 | 3 | 400 | 3 | 300 | 0 | 0 | 6.9 | 93.1 | 0 | 0 | 60 | 1.14 | 0.858
46 | 10 | 1.69 | 1.35 | 1828.05 | 3236 | 0 | 0 | 3 | 400 | 3 | 350 | 0 | 0 | 6.9 | 93.1 | 0 | 0 | 60 | 1.14 | 8.15
46 | 10 | 1.69 | 1.35 | 1828.05 | 3236 | 0 | 0 | 3 | 400 | 3 | 400 | 0 | 0 | 6.9 | 93.1 | 0 | 0 | 60 | 1.14 | 21
46 | 10 | 1.69 | 1.35 | 1828.05 | 3236 | 0 | 0 | 3 | 400 | 3 | 451 | 0 | 0 | 6.9 | 93.1 | 0 | 0 | 60 | 1.14 | 33
46 | 10 | 1.69 | 1.35 | 1828.05 | 3236 | 0 | 0 | 3 | 400 | 3 | 500 | 0 | 0 | 6.9 | 93.1 | 0 | 0 | 60 | 1.14 | 49.8
46 | 10 | 1.69 | 1.35 | 1828.05 | 3236 | 0 | 0 | 3 | 400 | 3 | 200 | 0 | 0 | 6.9 | 93.1 | 0 | 0 | 60 | 1.14 | 0.858
46 | 10 | 1.69 | 1.35 | 1828.05 | 3236 | 0 | 0 | 3 | 400 | 3 | 249 | 0 | 0 | 6.9 | 93.1 | 0 | 0 | 60 | 1.14 | 3
46 | 10 | 1.69 | 1.35 | 1828.05 | 3236 | 0 | 0 | 3 | 400 | 3 | 299 | 0 | 0 | 6.9 | 93.1 | 0 | 0 | 60 | 1.14 | 10.3
46 | 10 | 1.69 | 1.35 | 1828.05 | 3236 | 0 | 0 | 3 | 400 | 3 | 349 | 0 | 0 | 6.9 | 93.1 | 0 | 0 | 60 | 1.14 | 25.8
46 | 10 | 1.69 | 1.35 | 1828.05 | 3236 | 0 | 0 | 3 | 400 | 3 | 400 | 0 | 0 | 6.9 | 93.1 | 0 | 0 | 60 | 1.14 | 43.3
46 | 10 | 1.69 | 1.35 | 1828.05 | 3236 | 0 | 0 | 3 | 400 | 3 | 450 | 0 | 0 | 6.9 | 93.1 | 0 | 0 | 60 | 1.14 | 57.5
92 | 20 | 3.38 | 2.7 | 3656.1 | 6472 | 0 | 0 | 3 | 400 | 3 | 500 | 0 | 0 | 6.9 | 93.1 | 0 | 0 | 60 | 1.14 | 64.8
92 | 20 | 3.38 | 2.7 | 3656.1 | 6472 | 0 | 0 | 3 | 400 | 3 | 200 | 0 | 0 | 6.9 | 93.1 | 0 | 0 | 60 | 1.14 | 1.29
92 | 20 | 3.38 | 2.7 | 3656.1 | 6472 | 0 | 0 | 3 | 400 | 3 | 250 | 0 | 0 | 6.9 | 93.1 | 0 | 0 | 60 | 1.14 | 8.15
92 | 20 | 3.38 | 2.7 | 3656.1 | 6472 | 0 | 0 | 3 | 400 | 3 | 300 | 0 | 0 | 6.9 | 93.1 | 0 | 0 | 60 | 1.14 | 22.3
92 | 20 | 3.38 | 2.7 | 3656.1 | 6472 | 0 | 0 | 3 | 400 | 3 | 351 | 0 | 0 | 6.9 | 93.1 | 0 | 0 | 60 | 1.14 | 47.2
92 | 20 | 3.38 | 2.7 | 3656.1 | 6472 | 0 | 0 | 3 | 400 | 3 | 401 | 0 | 0 | 6.9 | 93.1 | 0 | 0 | 60 | 1.14 | 68.2
92 | 20 | 3.38 | 2.7 | 3656.1 | 6472 | 0 | 0 | 3 | 400 | 3 | 451 | 0 | 0 | 6.9 | 93.1 | 0 | 0 | 60 | 1.14 | 83.3
92 | 20 | 3.38 | 2.7 | 3656.1 | 6472 | 0 | 0 | 3 | 400 | 3 | 501 | 0 | 0 | 6.9 | 93.1 | 0 | 0 | 60 | 1.14 | 94.8
39 | 5 | 0.885 | 0.72 | 1020.7 | 2049 | 382.8 | 12.21 | 3 | 400 | 3 | 150 | 0 | 0 | 6.9 | 93.1 | 0 | 0 | 60 | 1.14 | 1.29
39 | 5 | 0.885 | 0.72 | 1020.7 | 2049 | 382.8 | 12.21 | 3 | 400 | 3 | 200 | 0 | 0 | 6.9 | 93.1 | 0 | 0 | 60 | 1.14 | 9.44
39 | 5 | 0.885 | 0.72 | 1020.7 | 2049 | 382.8 | 12.21 | 3 | 400 | 3 | 250 | 0 | 0 | 6.9 | 93.1 | 0 | 0 | 60 | 1.14 | 43.3
39 | 5 | 0.885 | 0.72 | 1020.7 | 2049 | 382.8 | 12.21 | 3 | 400 | 3 | 300 | 0 | 0 | 6.9 | 93.1 | 0 | 0 | 60 | 1.14 | 88.4
39 | 5 | 0.885 | 0.72 | 1020.7 | 2049 | 382.8 | 12.21 | 3 | 400 | 3 | 350 | 0 | 0 | 6.9 | 93.1 | 0 | 0 | 60 | 1.14 | 99.6
39 | 5 | 0.885 | 0.72 | 1020.7 | 2049 | 382.8 | 12.21 | 3 | 400 | 3 | 400 | 0 | 0 | 6.9 | 93.1 | 0 | 0 | 60 | 1.14 | 99.1
39 | 5 | 0.885 | 0.72 | 1020.7 | 2049 | 382.8 | 12.21 | 3 | 400 | 3 | 450 | 0 | 0 | 6.9 | 93.1 | 0 | 0 | 60 | 1.14 | 98.7
39 | 5 | 0.885 | 0.72 | 1020.7 | 2049 | 382.8 | 12.21 | 3 | 400 | 3 | 500 | 0 | 0 | 6.9 | 93.1 | 0 | 0 | 60 | 1.14 | 97
39 | 5 | 0.885 | 0.72 | 1020.7 | 2049 | 382.8 | 12.21 | 3 | 400 | 3 | 401 | 0 | 0 | 6.9 | 93.1 | 0 | 0 | 60 | 1.14 | 51.5
39 | 5 | 0.885 | 0.72 | 1020.7 | 2049 | 382.8 | 12.21 | 3 | 400 | 3 | 451 | 0 | 0 | 6.9 | 93.1 | 0 | 0 | 60 | 1.14 | 79.4
78 | 10 | 1.77 | 1.44 | 2041.4 | 4098 | 0 | 0 | 3 | 400 | 3 | 500 | 0 | 0 | 6.9 | 93.1 | 0 | 0 | 60 | 1.14 | 86.7
78 | 10 | 1.77 | 1.44 | 2041.4 | 4098 | 0 | 0 | 3 | 400 | 3 | 350 | 0 | 0 | 6.9 | 93.1 | 0 | 0 | 60 | 1.14 | 25.8
78 | 10 | 1.77 | 1.44 | 2041.4 | 4098 | 0 | 0 | 3 | 400 | 3 | 300 | 0 | 0 | 6.9 | 93.1 | 0 | 0 | 60 | 1.14 | 10.3
78 | 10 | 1.77 | 1.44 | 2041.4 | 4098 | 0 | 0 | 3 | 400 | 3 | 199 | 0 | 0 | 6.9 | 93.1 | 0 | 0 | 60 | 1.14 | 4.72
78 | 10 | 1.77 | 1.44 | 2041.4 | 4098 | 0 | 0 | 3 | 400 | 3 | 250 | 0 | 0 | 6.9 | 93.1 | 0 | 0 | 60 | 1.14 | 27.9
78 | 10 | 1.77 | 1.44 | 2041.4 | 4098 | 0 | 0 | 3 | 400 | 3 | 300 | 0 | 0 | 6.9 | 93.1 | 0 | 0 | 60 | 1.14 | 67
78 | 10 | 1.77 | 1.44 | 2041.4 | 4098 | 0 | 0 | 3 | 400 | 3 | 351 | 0 | 0 | 6.9 | 93.1 | 0 | 0 | 60 | 1.14 | 83.7
78 | 10 | 1.77 | 1.44 | 2041.4 | 4098 | 0 | 0 | 3 | 400 | 3 | 400 | 0 | 0 | 6.9 | 93.1 | 0 | 0 | 60 | 1.14 | 84.5
78 | 10 | 1.77 | 1.44 | 2041.4 | 4098 | 0 | 0 | 3 | 400 | 3 | 451 | 0 | 0 | 6.9 | 93.1 | 0 | 0 | 60 | 1.14 | 86.3
78 | 10 | 1.77 | 1.44 | 2041.4 | 4098 | 0 | 0 | 3 | 400 | 3 | 500 | 0 | 0 | 6.9 | 93.1 | 0 | 0 | 60 | 1.14 | 87.6
78 | 10 | 1.77 | 1.44 | 2041.4 | 4098 | 0 | 0 | 3 | 500 | 4 | 233 | 32.6 | 0 | 8.7 | 44.9 | 5.45 | 0.87 | 60 | 4 | 5.82
78 | 10 | 1.77 | 1.44 | 2041.4 | 4098 | 0 | 0 | 3 | 500 | 4 | 306 | 32.6 | 0 | 8.7 | 44.9 | 5.45 | 0.87 | 60 | 4 | 8.14
78 | 10 | 1.77 | 1.44 | 2041.4 | 4098 | 0 | 0 | 3 | 500 | 4 | 380 | 32.6 | 0 | 8.7 | 44.9 | 5.45 | 0.87 | 60 | 4 | 13.7
78 | 10 | 1.77 | 1.44 | 2041.4 | 4098 | 0 | 0 | 3 | 500 | 4 | 454 | 32.6 | 0 | 8.7 | 44.9 | 5.45 | 0.87 | 60 | 4 | 57.3
78 | 10 | 1.77 | 1.44 | 2041.4 | 4098 | 0 | 0 | 3 | 500 | 4 | 249 | 32.6 | 0 | 8.7 | 44.9 | 5.45 | 0.87 | 60 | 4 | 29.8
78 | 10 | 1.77 | 1.44 | 2041.4 | 4098 | 0 | 0 | 3 | 500 | 4 | 275 | 32.6 | 0 | 8.7 | 44.9 | 5.45 | 0.87 | 60 | 4 | 48.2
78 | 10 | 1.77 | 1.44 | 2041.4 | 4098 | 0 | 0 | 3 | 500 | 4 | 300 | 32.6 | 0 | 8.7 | 44.9 | 5.45 | 0.87 | 60 | 4 | 64.5
78 | 10 | 1.77 | 1.44 | 2041.4 | 4098 | 0 | 0 | 3 | 500 | 4 | 350 | 32.6 | 0 | 8.7 | 44.9 | 5.45 | 0.87 | 60 | 4 | 82.6
78 | 10 | 1.77 | 1.44 | 2041.4 | 4098 | 0 | 0 | 3 | 500 | 4 | 400 | 32.6 | 0 | 8.7 | 44.9 | 5.45 | 0.87 | 60 | 4 | 86.5
78 | 10 | 1.77 | 1.44 | 2041.4 | 4098 | 0 | 0 | 8 | 500 | 4 | 249 | 32.6 | 0 | 8.7 | 44.9 | 5.45 | 0.87 | 60 | 4 | 37.8
78 | 10 | 1.77 | 1.44 | 2041.4 | 4098 | 0 | 0 | 8 | 500 | 4 | 275 | 32.6 | 0 | 8.7 | 44.9 | 5.45 | 0.87 | 60 | 4 | 63.4
78 | 10 | 1.77 | 1.44 | 2041.4 | 4098 | 0 | 0 | 8 | 500 | 4 | 300 | 32.6 | 0 | 8.7 | 44.9 | 5.45 | 0.87 | 60 | 4 | 80.7
78 | 10 | 1.77 | 1.44 | 2041.4 | 4098 | 0 | 0 | 8 | 500 | 4 | 350 | 32.6 | 0 | 8.7 | 44.9 | 5.45 | 0.87 | 60 | 4 | 93.6
78 | 10 | 1.77 | 1.44 | 2041.4 | 4098 | 0 | 0 | 8 | 500 | 4 | 400 | 32.6 | 0 | 8.7 | 44.9 | 5.45 | 0.87 | 60 | 4 | 95.9
78 | 10 | 1.77 | 1.44 | 2041.4 | 4098 | 0 | 0 | 8 | 500 | 4 | 249 | 32.6 | 0 | 8.7 | 44.9 | 5.45 | 0.87 | 60 | 4 | 43.7
78 | 10 | 1.77 | 1.44 | 2041.4 | 4098 | 0 | 0 | 8 | 500 | 4 | 275 | 32.6 | 0 | 8.7 | 44.9 | 5.45 | 0.87 | 60 | 4 | 70.3
78 | 10 | 1.77 | 1.44 | 2041.4 | 4098 | 0 | 0 | 8 | 500 | 4 | 300 | 32.6 | 0 | 8.7 | 44.9 | 5.45 | 0.87 | 60 | 4 | 87.9
78 | 10 | 1.77 | 1.44 | 2041.4 | 4098 | 0 | 0 | 8 | 500 | 4 | 350 | 32.6 | 0 | 8.7 | 44.9 | 5.45 | 0.87 | 60 | 4 | 96.2
78 | 10 | 1.77 | 1.44 | 2041.4 | 4098 | 0 | 0 | 8 | 500 | 4 | 400 | 32.6 | 0 | 8.7 | 44.9 | 5.45 | 0.87 | 60 | 4 | 96.7
78 | 10 | 1.77 | 1.44 | 2041.4 | 4098 | 0 | 0 | 8 | 500 | 4 | 250 | 32.6 | 0 | 8.7 | 44.9 | 5.45 | 0.87 | 60 | 4 | 41.8
78 | 10 | 1.77 | 1.44 | 2041.4 | 4098 | 0 | 0 | 8 | 500 | 4 | 275 | 32.6 | 0 | 8.7 | 44.9 | 5.45 | 0.87 | 60 | 4 | 70.5
78 | 10 | 1.77 | 1.44 | 2041.4 | 4098 | 0 | 0 | 8 | 500 | 4 | 300 | 32.6 | 0 | 8.7 | 44.9 | 5.45 | 0.87 | 60 | 4 | 87.5
78 | 10 | 1.77 | 1.44 | 2041.4 | 4098 | 0 | 0 | 8 | 500 | 4 | 401 | 32.6 | 0 | 8.7 | 44.9 | 5.45 | 0.87 | 60 | 4 | 96.9
78 | 10 | 1.77 | 1.44 | 2041.4 | 4098 | 0 | 0 | 6 | 350 | 4 | 200 | 29.85 | 0 | 2.99 | 26.12 | 0 | 0 | 60 | 0.7 | 0.0353
78 | 10 | 1.77 | 1.44 | 2041.4 | 4098 | 0 | 0 | 6 | 350 | 4 | 250 | 29.85 | 0 | 2.99 | 26.12 | 0 | 0 | 60 | 0.7 | 4.32
78 | 10 | 1.77 | 1.44 | 2041.4 | 4098 | 0 | 0 | 6 | 350 | 4 | 275 | 29.85 | 0 | 2.99 | 26.12 | 0 | 0 | 60 | 0.7 | 6.73
78 | 10 | 1.77 | 1.44 | 2041.4 | 4098 | 0 | 0 | 6 | 350 | 4 | 300 | 29.85 | 0 | 2.99 | 26.12 | 0 | 0 | 60 | 0.7 | 12.8
78 | 10 | 1.77 | 1.44 | 2041.4 | 4098 | 0 | 0 | 6 | 350 | 4 | 350 | 29.85 | 0 | 2.99 | 26.12 | 0 | 0 | 60 | 0.7 | 49.6
78 | 10 | 1.77 | 1.44 | 2041.4 | 4098 | 0 | 0 | 6 | 350 | 4 | 402 | 29.85 | 0 | 2.99 | 26.12 | 0 | 0 | 60 | 0.7 | 77.8
78 | 10 | 1.77 | 1.44 | 2041.4 | 4098 | 0 | 0 | 6 | 350 | 4 | 451 | 29.85 | 0 | 2.99 | 26.12 | 0 | 0 | 60 | 0.7 | 79.5
78 | 10 | 1.77 | 1.44 | 2041.4 | 4098 | 0 | 0 | 3 | 350 | 4 | 200 | 29.85 | 0 | 2.99 | 26.12 | 0 | 0 | 60 | 0.7 | 5.55
78 | 10 | 1.77 | 1.44 | 2041.4 | 4098 | 0 | 0 | 3 | 350 | 4 | 250 | 29.85 | 0 | 2.99 | 26.12 | 0 | 0 | 60 | 0.7 | 16.7
78 | 10 | 1.77 | 1.44 | 2041.4 | 4098 | 0 | 0 | 3 | 350 | 4 | 275 | 29.85 | 0 | 2.99 | 26.12 | 0 | 0 | 60 | 0.7 | 33.2
78 | 10 | 1.77 | 1.44 | 2041.4 | 4098 | 0 | 0 | 3 | 350 | 4 | 300 | 29.85 | 0 | 2.99 | 26.12 | 0 | 0 | 60 | 0.7 | 58
78 | 10 | 1.77 | 1.44 | 2041.4 | 4098 | 0 | 0 | 3 | 350 | 4 | 350 | 29.85 | 0 | 2.99 | 26.12 | 0 | 0 | 60 | 0.7 | 85.1
78 | 10 | 1.77 | 1.44 | 2041.4 | 4098 | 0 | 0 | 3 | 350 | 4 | 402 | 29.85 | 0 | 2.99 | 26.12 | 0 | 0 | 60 | 0.7 | 89.4
78 | 10 | 1.77 | 1.44 | 2041.4 | 4098 | 0 | 0 | 3 | 350 | 4 | 451 | 29.85 | 0 | 2.99 | 26.12 | 0 | 0 | 60 | 0.7 | 86.3
78 | 10 | 1.77 | 1.44 | 2041.4 | 4098 | 0 | 0 | 6 | 350 | 4 | 199 | 29.85 | 0 | 2.99 | 26.12 | 0 | 0 | 60 | 0.7 | 0.297
78 | 10 | 1.77 | 1.44 | 2041.4 | 4098 | 0 | 0 | 6 | 350 | 4 | 250 | 29.85 | 0 | 2.99 | 26.12 | 0 | 0 | 60 | 0.7 | 0.385
78 | 10 | 1.77 | 1.44 | 2041.4 | 4098 | 0 | 0 | 6 | 350 | 4 | 275 | 29.85 | 0 | 2.99 | 26.12 | 0 | 0 | 60 | 0.7 | 5.94
78 | 10 | 1.77 | 1.44 | 2041.4 | 4098 | 0 | 0 | 6 | 350 | 4 | 300 | 29.85 | 0 | 2.99 | 26.12 | 0 | 0 | 60 | 0.7 | 9.13
78 | 10 | 1.77 | 1.44 | 2041.4 | 4098 | 0 | 0 | 6 | 350 | 4 | 350 | 29.85 | 0 | 2.99 | 26.12 | 0 | 0 | 60 | 0.7 | 20.5
78 | 10 | 1.77 | 1.44 | 2041.4 | 4098 | 0 | 0 | 6 | 350 | 4 | 401 | 29.85 | 0 | 2.99 | 26.12 | 0 | 0 | 60 | 0.7 | 66
78 | 10 | 1.77 | 1.44 | 2041.4 | 4098 | 0 | 0 | 6 | 350 | 4 | 451 | 29.85 | 0 | 2.99 | 26.12 | 0 | 0 | 60 | 0.7 | 76.1
78 | 10 | 1.77 | 1.44 | 2041.4 | 4098 | 0 | 0 | 3 | 350 | 4 | 200 | 29.85 | 0 | 2.99 | 26.12 | 0 | 0 | 60 | 0.7 | 6.07
78 | 10 | 1.77 | 1.44 | 2041.4 | 4098 | 0 | 0 | 3 | 350 | 4 | 250 | 29.85 | 0 | 2.99 | 26.12 | 0 | 0 | 60 | 0.7 | 10.4
78 | 10 | 1.77 | 1.44 | 2041.4 | 4098 | 0 | 0 | 3 | 350 | 4 | 275 | 29.85 | 0 | 2.99 | 26.12 | 0 | 0 | 60 | 0.7 | 20.1
78 | 10 | 1.77 | 1.44 | 2041.4 | 4098 | 0 | 0 | 3 | 350 | 4 | 300 | 29.85 | 0 | 2.99 | 26.12 | 0 | 0 | 60 | 0.7 | 44.3
78 | 10 | 1.77 | 1.44 | 2041.4 | 4098 | 0 | 0 | 3 | 350 | 4 | 350 | 29.85 | 0 | 2.99 | 26.12 | 0 | 0 | 60 | 0.7 | 73
78 | 10 | 1.77 | 1.44 | 2041.4 | 4098 | 0 | 0 | 3 | 350 | 4 | 400 | 29.85 | 0 | 2.99 | 26.12 | 0 | 0 | 60 | 0.7 | 89.1
78 | 10 | 1.77 | 1.44 | 2041.4 | 4098 | 0 | 0 | 3 | 350 | 4 | 451 | 29.85 | 0 | 2.99 | 26.12 | 0 | 0 | 60 | 0.7 | 85.5
78 | 10 | 1.77 | 1.44 | 2041.4 | 4098 | 0 | 0 | 16 | 400 | 4 | 150 | 0 | 0 | 2 | 10 | 0 | 0 | 60 | 1.5 | 0.0856
78 | 10 | 1.77 | 1.44 | 2041.4 | 4098 | 0 | 0 | 16 | 400 | 4 | 224 | 0 | 0 | 2 | 10 | 0 | 0 | 60 | 1.5 | 0.000758
78 | 10 | 1.77 | 1.44 | 2041.4 | 4098 | 0 | 0 | 16 | 400 | 4 | 250 | 0 | 0 | 2 | 10 | 0 | 0 | 60 | 1.5 | 0.654
78 | 10 | 1.77 | 1.44 | 2041.4 | 4098 | 0 | 0 | 16 | 400 | 4 | 275 | 0 | 0 | 2 | 10 | 0 | 0 | 60 | 1.5 | 1.08
78 | 10 | 1.77 | 1.44 | 2041.4 | 4098 | 0 | 0 | 16 | 400 | 4 | 300 | 0 | 0 | 2 | 10 | 0 | 0 | 60 | 1.5 | 2.07
78 | 10 | 1.77 | 1.44 | 2041.4 | 4098 | 0 | 0 | 16 | 400 | 4 | 324 | 0 | 0 | 2 | 10 | 0 | 0 | 60 | 1.5 | 4.21
78 | 10 | 1.77 | 1.44 | 2041.4 | 4098 | 0 | 0 | 16 | 400 | 4 | 350 | 0 | 0 | 2 | 10 | 0 | 0 | 60 | 1.5 | 7.13
78 | 10 | 1.77 | 1.44 | 2041.4 | 4098 | 0 | 0 | 16 | 400 | 4 | 150 | 0 | 0 | 2 | 10 | 0 | 0 | 60 | 1.5 | 1.9
78 | 10 | 1.77 | 1.44 | 2041.4 | 4098 | 0 | 0 | 16 | 400 | 4 | 175 | 0 | 0 | 2 | 10 | 0 | 0 | 60 | 1.5 | 6.42
78 | 10 | 1.77 | 1.44 | 2041.4 | 4098 | 0 | 0 | 16 | 400 | 4 | 200 | 0 | 0 | 2 | 10 | 0 | 0 | 60 | 1.5 | 26.1
78 | 10 | 1.77 | 1.44 | 2041.4 | 4098 | 0 | 0 | 16 | 400 | 4 | 225 | 0 | 0 | 2 | 10 | 0 | 0 | 60 | 1.5 | 60.5
78 | 10 | 1.77 | 1.44 | 2041.4 | 4098 | 0 | 0 | 16 | 400 | 4 | 250 | 0 | 0 | 2 | 10 | 0 | 0 | 60 | 1.5 | 98.6
78 | 10 | 1.77 | 1.44 | 2041.4 | 4098 | 0 | 0 | 16 | 400 | 4 | 274 | 0 | 0 | 2 | 10 | 0 | 0 | 60 | 1.5 | 98.6
78 | 10 | 1.77 | 1.44 | 2041.4 | 4098 | 0 | 0 | 16 | 400 | 4 | 300 | 0 | 0 | 2 | 10 | 0 | 0 | 60 | 1.5 | 98.6
78 | 10 | 1.77 | 1.44 | 2041.4 | 4098 | 0 | 0 | 16 | 400 | 4 | 325 | 0 | 0 | 2 | 10 | 0 | 0 | 60 | 1.5 | 98.5
78 | 10 | 1.77 | 1.44 | 2041.4 | 4098 | 0 | 0 | 16 | 400 | 4 | 350 | 0 | 0 | 2 | 10 | 0 | 0 | 60 | 1.5 | 98.5
78 | 10 | 1.77 | 1.44 | 2041.4 | 4098 | 0 | 0 | 14 | 500 | 1 | 4.78 | 37 | 0 | 7 | 22 | 8.5 | 0 | 60 | 2.5 | 48
78 | 10 | 1.77 | 1.44 | 2041.4 | 4098 | 0 | 0 | 14 | 500 | 1 | 25 | 37 | 0 | 7 | 22 | 8.5 | 0 | 60 | 2.5 | 45.1
78 | 10 | 1.77 | 1.44 | 2041.4 | 4098 | 0 | 0 | 14 | 500 | 1 | 45.2 | 37 | 0 | 7 | 22 | 8.5 | 0 | 60 | 2.5 | 44.1
78 | 10 | 1.77 | 1.44 | 2041.4 | 4098 | 0 | 0 | 14 | 500 | 1 | 64.7 | 37 | 0 | 7 | 22 | 8.5 | 0 | 60 | 2.5 | 42.3
78 | 10 | 1.77 | 1.44 | 2041.4 | 4098 | 0 | 0 | 14 | 500 | 1 | 84.9 | 37 | 0 | 7 | 22 | 8.5 | 0 | 60 | 2.5 | 43.3
78 | 10 | 1.77 | 1.44 | 2041.4 | 4098 | 0 | 0 | 14 | 500 | 1 | 105 | 37 | 0 | 7 | 22 | 8.5 | 0 | 60 | 2.5 | 40.5
78 | 10 | 1.77 | 1.44 | 2041.4 | 4098 | 0 | 0 | 14 | 500 | 1 | 125 | 37 | 0 | 7 | 22 | 8.5 | 0 | 60 | 2.5 | 42.3
78 | 10 | 1.77 | 1.44 | 2041.4 | 4098 | 0 | 0 | 14 | 500 | 1 | 146 | 37 | 0 | 7 | 22 | 8.5 | 0 | 60 | 2.5 | 39.6
78 | 10 | 1.77 | 1.44 | 2041.4 | 4098 | 0 | 0 | 14 | 500 | 1 | 165 | 37 | 0 | 7 | 22 | 8.5 | 0 | 60 | 2.5 | 40.6
78 | 10 | 1.77 | 1.44 | 2041.4 | 4098 | 0 | 0 | 14 | 500 | 1 | 185 | 37 | 0 | 7 | 22 | 8.5 | 0 | 60 | 2.5 | 40.5
78 | 10 | 1.77 | 1.44 | 2041.4 | 4098 | 0 | 0 | 14 | 500 | 1 | 4.78 | 37 | 0 | 7 | 22 | 8.5 | 0 | 60 | 2.5 | 63.8
78 | 10 | 1.77 | 1.44 | 2041.4 | 4098 | 0 | 0 | 14 | 500 | 1 | 25 | 37 | 0 | 7 | 22 | 8.5 | 0 | 60 | 2.5 | 39
78 | 10 | 1.77 | 1.44 | 2041.4 | 4098 | 0 | 0 | 14 | 500 | 1 | 45.2 | 37 | 0 | 7 | 22 | 8.5 | 0 | 60 | 2.5 | 29.7
78 | 10 | 1.77 | 1.44 | 2041.4 | 4098 | 0 | 0 | 14 | 500 | 1 | 64.7 | 37 | 0 | 7 | 22 | 8.5 | 0 | 60 | 2.5 | 18.5
78 | 10 | 1.77 | 1.44 | 2041.4 | 4098 | 0 | 0 | 14 | 500 | 1 | 84.9 | 37 | 0 | 7 | 22 | 8.5 | 0 | 60 | 2.5 | 15.8
78 | 10 | 1.77 | 1.44 | 2041.4 | 4098 | 0 | 0 | 14 | 500 | 1 | 105 | 37 | 0 | 7 | 22 | 8.5 | 0 | 60 | 2.5 | 16.4
78 | 10 | 1.77 | 1.44 | 2041.4 | 4098 | 0 | 0 | 14 | 500 | 1 | 125 | 37 | 0 | 7 | 22 | 8.5 | 0 | 60 | 2.5 | 16.4
78 | 10 | 1.77 | 1.44 | 2041.4 | 4098 | 0 | 0 | 14 | 500 | 1 | 145 | 37 | 0 | 7 | 22 | 8.5 | 0 | 60 | 2.5 | 12.4
78 | 10 | 1.77 | 1.44 | 2041.4 | 4098 | 0 | 0 | 14 | 500 | 1 | 165 | 37 | 0 | 7 | 22 | 8.5 | 0 | 60 | 2.5 | 10.6
78 | 10 | 1.77 | 1.44 | 2041.4 | 4098 | 0 | 0 | 14 | 500 | 1 | 185 | 37 | 0 | 7 | 22 | 8.5 | 0 | 60 | 2.5 | 10.8
78 | 10 | 1.77 | 1.44 | 2041.4 | 4098 | 0 | 0 | 3 | 25 | 0 | 150 | 40 | 0 | 2 | 0 | 10 | 0 | 60 | 1 | 95.2
78 | 10 | 1.77 | 1.44 | 2041.4 | 4098 | 0 | 0 | 3 | 25 | 0 | 176 | 40 | 0 | 2 | 0 | 10 | 0 | 60 | 1 | 83.1
78 | 10 | 1.77 | 1.44 | 2041.4 | 4098 | 0 | 0 | 3 | 25 | 0 | 200 | 40 | 0 | 2 | 0 | 10 | 0 | 60 | 1 | 57.5
78 | 10 | 1.77 | 1.44 | 2041.4 | 4098 | 0 | 0 | 3 | 25 | 0 | 225 | 40 | 0 | 2 | 0 | 10 | 0 | 60 | 1 | 22.9
395 | 55 | 8.7 | 7.1 | 6686.65 | 15645 | 0 | 0 | 3 | 25 | 0 | 276 | 40 | 0 | 2 | 0 | 10 | 0 | 60 | 1 | 3.58
395 | 55 | 8.7 | 7.1 | 6686.65 | 15645 | 0 | 0 | 3 | 25 | 0 | 300 | 40 | 0 | 2 | 0 | 10 | 0 | 60 | 1 | 6.68
395 | 55 | 8.7 | 7.1 | 6686.65 | 15645 | 0 | 0 | 3 | 25 | 0 | 326 | 40 | 0 | 2 | 0 | 10 | 0 | 60 | 1 | 7.16
395 | 55 | 8.7 | 7.1 | 6686.65 | 15645 | 0 | 0 | 3 | 25 | 0 | 375 | 40 | 0 | 2 | 0 | 10 | 0 | 60 | 1 | 8.83
395 | 55 | 8.7 | 7.1 | 6686.65 | 15645 | 0 | 0 | 3 | 25 | 0 | 400 | 40 | 0 | 2 | 0 | 10 | 0 | 60 | 1 | 11.5
395 | 55 | 8.7 | 7.1 | 6686.65 | 15645 | 0 | 0 | 3 | 25 | 0 | 149 | 40 | 0 | 2 | 0 | 10 | 0 | 60 | 1 | 93.3
395 | 55 | 8.7 | 7.1 | 6686.65 | 15645 | 0 | 0 | 3 | 25 | 0 | 176 | 40 | 0 | 2 | 0 | 10 | 0 | 60 | 1 | 80.7
395 | 55 | 8.7 | 7.1 | 6686.65 | 15645 | 0 | 0 | 3 | 25 | 0 | 200 | 40 | 0 | 2 | 0 | 10 | 0 | 60 | 1 | 51.8
395 | 55 | 8.7 | 7.1 | 6686.65 | 15645 | 0 | 0 | 3 | 25 | 0 | 225 | 40 | 0 | 2 | 0 | 10 | 0 | 60 | 1 | 16
395 | 55 | 8.7 | 7.1 | 6686.65 | 15645 | 0 | 0 | 3 | 25 | 0 | 250 | 40 | 0 | 2 | 0 | 10 | 0 | 60 | 1 | 5.25
395 | 55 | 8.7 | 7.1 | 6686.65 | 15645 | 0 | 0 | 3 | 25 | 0 | 276 | 40 | 0 | 2 | 0 | 10 | 0 | 60 | 1 | 6.21
395 | 55 | 8.7 | 7.1 | 6686.65 | 15645 | 0 | 0 | 3 | 25 | 0 | 300 | 40 | 0 | 2 | 0 | 10 | 0 | 60 | 1 | 5.73
395 | 55 | 8.7 | 7.1 | 6686.65 | 15645 | 0 | 0 | 3 | 25 | 0 | 325 | 40 | 0 | 2 | 0 | 10 | 0 | 60 | 1 | 5.25
395 | 55 | 8.7 | 7.1 | 6686.65 | 15645 | 0 | 0 | 3 | 25 | 0 | 351 | 40 | 0 | 2 | 0 | 10 | 0 | 60 | 1 | 7.4
395 | 55 | 8.7 | 7.1 | 6686.65 | 15645 | 0 | 0 | 3 | 25 | 0 | 375 | 40 | 0 | 2 | 0 | 10 | 0 | 60 | 1 | 7.64
395 | 55 | 8.7 | 7.1 | 6686.65 | 15645 | 0 | 0 | 3 | 25 | 0 | 401 | 40 | 0 | 2 | 0 | 10 | 0 | 60 | 1 | 7.64
395 | 55 | 8.7 | 7.1 | 6686.65 | 15645 | 0 | 0 | 3 | 25 | 0 | 174 | 40 | 0 | 2 | 0 | 10 | 0 | 60 | 1 | 93.6
395 | 55 | 8.7 | 7.1 | 6686.65 | 15645 | 0 | 0 | 3 | 25 | 0 | 199 | 40 | 0 | 2 | 0 | 10 | 0 | 60 | 1 | 88.3
395 | 55 | 8.7 | 7.1 | 6686.65 | 15645 | 0 | 0 | 3 | 25 | 0 | 225 | 40 | 0 | 2 | 0 | 10 | 0 | 60 | 1 | 71.6
395 | 55 | 8.7 | 7.1 | 6686.65 | 15645 | 0 | 0 | 3 | 25 | 0 | 249 | 40 | 0 | 2 | 0 | 10 | 0 | 60 | 1 | 51.1
395 | 55 | 8.7 | 7.1 | 6686.65 | 15645 | 0 | 0 | 3 | 25 | 0 | 274 | 40 | 0 | 2 | 0 | 10 | 0 | 60 | 1 | 21.5
395 | 55 | 8.7 | 7.1 | 6686.65 | 15645 | 0 | 0 | 3 | 25 | 0 | 300 | 40 | 0 | 2 | 0 | 10 | 0 | 60 | 1 | 10.3
395 | 55 | 8.7 | 7.1 | 6686.65 | 15645 | 0 | 0 | 3 | 25 | 0 | 324 | 40 | 0 | 2 | 0 | 10 | 0 | 60 | 1 | 15.5
395 | 55 | 8.7 | 7.1 | 6686.65 | 15645 | 0 | 0 | 3 | 25 | 0 | 350 | 40 | 0 | 2 | 0 | 10 | 0 | 60 | 1 | 19.1
395 | 55 | 8.7 | 7.1 | 6686.65 | 15645 | 0 | 0 | 3 | 25 | 0 | 375 | 40 | 0 | 2 | 0 | 10 | 0 | 60 | 1 | 20.3
395 | 55 | 8.7 | 7.1 | 6686.65 | 15645 | 0 | 0 | 3 | 25 | 0 | 400 | 40 | 0 | 2 | 0 | 10 | 0 | 60 | 1 | 21.2
395 | 55 | 8.7 | 7.1 | 6686.65 | 15645 | 0 | 0 | 3 | 25 | 0 | 149 | 40 | 0 | 2 | 0 | 10 | 0 | 60 | 1 | 97.9
395 | 55 | 8.7 | 7.1 | 6686.65 | 15645 | 0 | 0 | 3 | 25 | 0 | 175 | 40 | 0 | 2 | 0 | 10 | 0 | 60 | 1 | 92.1
395 | 55 | 8.7 | 7.1 | 6686.65 | 15645 | 0 | 0 | 3 | 25 | 0 | 200 | 40 | 0 | 2 | 0 | 10 | 0 | 60 | 1 | 91.2
395 | 55 | 8.7 | 7.1 | 6686.65 | 15645 | 0 | 0 | 3 | 25 | 0 | 225 | 40 | 0 | 2 | 0 | 10 | 0 | 60 | 1 | 76.1
395 | 55 | 8.7 | 7.1 | 6686.65 | 15645 | 0 | 0 | 3 | 25 | 0 | 251 | 40 | 0 | 2 | 0 | 10 | 0 | 60 | 1 | 53
395 | 55 | 8.7 | 7.1 | 6686.65 | 15645 | 0 | 0 | 3 | 25 | 0 | 276 | 40 | 0 | 2 | 0 | 10 | 0 | 60 | 1 | 19.1
395 | 55 | 8.7 | 7.1 | 6686.65 | 15645 | 0 | 0 | 3 | 25 | 0 | 375 | 40 | 0 | 2 | 0 | 10 | 0 | 60 | 1 | 10.5
395 | 55 | 8.7 | 7.1 | 6686.65 | 15645 | 0 | 0 | 3 | 25 | 0 | 400 | 40 | 0 | 2 | 0 | 10 | 0 | 60 | 1 | 14.8
395 | 55 | 8.7 | 7.1 | 6686.65 | 15645 | 0 | 0 | 4 | 500 | 3 | 225 | 28 | 0 | 4.4 | 29.6 | 8.7 | 0.1 | 60 | 2.83 | 13.8
395 | 55 | 8.7 | 7.1 | 6686.65 | 15645 | 0 | 0 | 4 | 500 | 3 | 250 | 28 | 0 | 4.4 | 29.6 | 8.7 | 0.1 | 60 | 2.83 | 34.2
395 | 55 | 8.7 | 7.1 | 6686.65 | 15645 | 0 | 0 | 4 | 500 | 3 | 275 | 28 | 0 | 4.4 | 29.6 | 8.7 | 0.1 | 60 | 2.83 | 62.7
395 | 55 | 8.7 | 7.1 | 6686.65 | 15645 | 0 | 0 | 4 | 500 | 3 | 300 | 28 | 0 | 4.4 | 29.6 | 8.7 | 0.1 | 60 | 2.83 | 70.4
395 | 55 | 8.7 | 7.1 | 6686.65 | 15645 | 0 | 0 | 4 | 500 | 3 | 330 | 28 | 0 | 4.4 | 29.6 | 8.7 | 0.1 | 60 | 2.83 | 65.7
395 | 55 | 8.7 | 7.1 | 6686.65 | 15645 | 0 | 0 | 3 | 500 | 3 | 225 | 28 | 0 | 4.4 | 29.6 | 8.7 | 0.1 | 60 | 2.83 | 7.4
395 | 55 | 8.7 | 7.1 | 6686.65 | 15645 | 0 | 0 | 3 | 500 | 3 | 250 | 28 | 0 | 4.4 | 29.6 | 8.7 | 0.1 | 60 | 2.83 | 18
395 | 55 | 8.7 | 7.1 | 6686.65 | 15645 | 0 | 0 | 3 | 500 | 3 | 275 | 28 | 0 | 4.4 | 29.6 | 8.7 | 0.1 | 60 | 2.83 | 35.7
395 | 55 | 8.7 | 7.1 | 6686.65 | 15645 | 0 | 0 | 3 | 500 | 3 | 300 | 28 | 0 | 4.4 | 29.6 | 8.7 | 0.1 | 60 | 2.83 | 59.4
395 | 55 | 8.7 | 7.1 | 6686.65 | 15645 | 0 | 0 | 3 | 500 | 3 | 330 | 28 | 0 | 4.4 | 29.6 | 8.7 | 0.1 | 60 | 2.83 | 80.5
395 | 55 | 8.7 | 7.1 | 6686.65 | 15645 | 0 | 0 | 3 | 500 | 2 | 300 | 9.71 | 0 | 5.49 | 30.75 | 4.1 | 0 | 60 | 1.33 | 45.5
79 | 11 | 1.74 | 1.42 | 1337.33 | 3129 | 145 | 4.625 | 13 | 500 | 2 | 300 | 9.71 | 0 | 5.49 | 30.75 | 4.1 | 0 | 60 | 1.33 | 31.5
79 | 11 | 1.74 | 1.42 | 1337.33 | 3129 | 580 | 18.5 | 18 | 500 | 2 | 300 | 9.71 | 0 | 5.49 | 30.75 | 4.1 | 0 | 60 | 1.33 | 36
79 | 11 | 1.74 | 1.42 | 1337.33 | 3129 | 1160 | 37 | 8 | 500 | 2 | 300 | 9.71 | 0 | 5.49 | 30.75 | 4.1 | 0 | 60 | 1.33 | 62.2
395 | 55 | 8.7 | 7.1 | 6686.65 | 15645 | 1160 | 37 | 8 | 500 | 2 | 300 | 9.71 | 0 | 5.49 | 30.75 | 4.1 | 0 | 60 | 1.33 | 68.2
395 | 55 | 8.7 | 7.1 | 6686.65 | 15645 | 1160 | 37 | 8 | 500 | 2 | 300 | 9.71 | 0 | 5.49 | 30.75 | 4.1 | 0 | 60 | 1.33 | 68.4
395 | 55 | 8.7 | 7.1 | 6686.65 | 15645 | 1160 | 37 | 8 | 500 | 2 | 300 | 9.71 | 0 | 5.49 | 30.75 | 4.1 | 0 | 60 | 1.33 | 37.6
395 | 55 | 8.7 | 7.1 | 6686.65 | 15645 | 1160 | 37 | 8 | 500 | 2 | 300 | 9.71 | 0 | 5.49 | 30.75 | 4.1 | 0 | 70 | 1.33 | 67.8
395 | 55 | 8.7 | 7.1 | 6686.65 | 15645 | 1160 | 37 | 8 | 500 | 2 | 300 | 9.71 | 0 | 5.49 | 30.75 | 4.1 | 0 | 163 | 1.33 | 66.4
395 | 55 | 8.7 | 7.1 | 6686.65 | 15645 | 0 | 0 | 8 | 500 | 2 | 300 | 9.71 | 0 | 5.49 | 30.75 | 4.1 | 0 | 230 | 1.33 | 65.7
395 | 55 | 8.7 | 7.1 | 6686.65 | 15645 | 0 | 0 | 8 | 500 | 2 | 300 | 9.71 | 0 | 5.49 | 30.75 | 4.1 | 0 | 293 | 1.33 | 65.2
395 | 55 | 8.7 | 7.1 | 6686.65 | 15645 | 0 | 0 | 8 | 500 | 2 | 300 | 9.71 | 0 | 5.49 | 30.75 | 4.1 | 0 | 357 | 1.33 | 64.8
395 | 55 | 8.7 | 7.1 | 6686.65 | 15645 | 0 | 0 | 8 | 500 | 2 | 300 | 9.71 | 0 | 5.49 | 30.75 | 4.1 | 0 | 423 | 1.33 | 64.4
395 | 55 | 8.7 | 7.1 | 6686.65 | 15645 | 0 | 0 | 8 | 500 | 2 | 300 | 9.71 | 0 | 5.49 | 30.75 | 4.1 | 0 | 497 | 1.33 | 63.8
79 | 11 | 1.74 | 1.42 | 1337.33 | 3129 | 1160 | 37 | 8 | 500 | 2 | 300 | 9.71 | 0 | 5.49 | 30.75 | 4.1 | 0 | 567 | 1.33 | 63.3
79 | 11 | 1.74 | 1.42 | 1337.33 | 3129 | 1160 | 37 | 8 | 500 | 2 | 300 | 9.71 | 0 | 5.49 | 30.75 | 4.1 | 0 | 627 | 1.33 | 63.1
79 | 11 | 1.74 | 1.42 | 1337.33 | 3129 | 1160 | 37 | 8 | 500 | 2 | 300 | 9.71 | 0 | 5.49 | 30.75 | 4.1 | 0 | 700 | 1.33 | 62.6
79 | 11 | 1.74 | 1.42 | 1337.33 | 3129 | 1160 | 37 | 8 | 500 | 2 | 300 | 9.71 | 0 | 5.49 | 30.75 | 4.1 | 0 | 763 | 1.33 | 62.6
79 | 11 | 1.74 | 1.42 | 1337.33 | 3129 | 1160 | 37 | 8 | 500 | 2 | 300 | 9.71 | 0 | 5.49 | 30.75 | 4.1 | 0 | 830 | 1.33 | 62
237 | 33 | 5.22 | 4.26 | 4011.99 | 9387 | 1160 | 37 | 8 | 500 | 2 | 300 | 9.71 | 0 | 5.49 | 30.75 | 4.1 | 0 | 887 | 1.33 | 62
237 | 33 | 5.22 | 4.26 | 4011.99 | 9387 | 1160 | 37 | 8 | 500 | 2 | 300 | 9.71 | 0 | 5.49 | 30.75 | 4.1 | 0 | 933 | 1.33 | 61.6
237 | 33 | 5.22 | 4.26 | 4011.99 | 9387 | 1160 | 37 | 8 | 500 | 2 | 300 | 9.71 | 0 | 5.49 | 30.75 | 4.1 | 0 | 980 | 1.33 | 61.3
237 | 33 | 5.22 | 4.26 | 4011.99 | 9387 | 1160 | 37 | 8 | 500 | 2 | 300 | 9.71 | 0 | 5.49 | 30.75 | 4.1 | 0 | 1040 | 1.33 | 61.2
237 | 33 | 5.22 | 4.26 | 4011.99 | 9387 | 1160 | 37 | 8 | 500 | 2 | 300 | 9.71 | 0 | 5.49 | 30.75 | 4.1 | 0 | 1130 | 1.33 | 60.8
79 | 11 | 1.74 | 1.42 | 1337.33 | 3129 | 1160 | 37 | 8 | 500 | 2 | 300 | 9.71 | 0 | 5.49 | 30.75 | 4.1 | 0 | 46.7 | 1.33 | 66.5
237 | 33 | 5.22 | 4.26 | 4011.99 | 9387 | 1160 | 37 | 8 | 500 | 2 | 300 | 9.71 | 0 | 5.49 | 30.75 | 4.1 | 0 | 127 | 1.33 | 65.2
237 | 33 | 5.22 | 4.26 | 4011.99 | 9387 | 1160 | 37 | 8 | 500 | 2 | 300 | 9.71 | 0 | 5.49 | 30.75 | 4.1 | 0 | 190 | 1.33 | 64.4
395 | 55 | 8.7 | 7.1 | 6686.65 | 15645 | 1160 | 37 | 8 | 500 | 2 | 300 | 9.71 | 0 | 5.49 | 30.75 | 4.1 | 0 | 253 | 1.33 | 64
395 | 55 | 8.7 | 7.1 | 6686.65 | 15645 | 1160 | 37 | 8 | 500 | 2 | 300 | 9.71 | 0 | 5.49 | 30.75 | 4.1 | 0 | 303 | 1.33 | 63.4
395 | 55 | 8.7 | 7.1 | 6686.65 | 15645 | 1160 | 37 | 8 | 500 | 2 | 300 | 9.71 | 0 | 5.49 | 30.75 | 4.1 | 0 | 363 | 1.33 | 63.1
395 | 55 | 8.7 | 7.1 | 6686.65 | 15645 | 1160 | 37 | 8 | 500 | 2 | 300 | 9.71 | 0 | 5.49 | 30.75 | 4.1 | 0 | 423 | 1.33 | 62.4
395 | 55 | 8.7 | 7.1 | 6686.65 | 15645 | 1160 | 37 | 8 | 500 | 2 | 300 | 9.71 | 0 | 5.49 | 30.75 | 4.1 | 0 | 537 | 1.33 | 61.7
395 | 55 | 8.7 | 7.1 | 6686.65 | 15645 | 1160 | 37 | 8 | 500 | 2 | 300 | 9.71 | 0 | 5.49 | 30.75 | 4.1 | 0 | 610 | 1.33 | 61.2
395 | 55 | 8.7 | 7.1 | 6686.65 | 15645 | 1160 | 37 | 8 | 500 | 2 | 300 | 9.71 | 0 | 5.49 | 30.75 | 4.1 | 0 | 700 | 1.33 | 60.7
395 | 55 | 8.7 | 7.1 | 6686.65 | 15645 | 1160 | 37 | 8 | 500 | 2 | 300 | 9.71 | 0 | 5.49 | 30.75 | 4.1 | 0 | 780 | 1.33 | 60.3
395 | 55 | 8.7 | 7.1 | 6686.65 | 15645 | 1160 | 37 | 8 | 500 | 2 | 300 | 9.71 | 0 | 5.49 | 30.75 | 4.1 | 0 | 847 | 1.33 | 60
395 | 55 | 8.7 | 7.1 | 6686.65 | 15645 | 1160 | 37 | 8 | 500 | 2 | 300 | 9.71 | 0 | 5.49 | 30.75 | 4.1 | 0 | 923 | 1.33 | 59.6
395 | 55 | 8.7 | 7.1 | 6686.65 | 15645 | 1160 | 37 | 8 | 500 | 2 | 300 | 9.71 | 0 | 5.49 | 30.75 | 4.1 | 0 | 1000 | 1.33 | 59.3
395 | 55 | 8.7 | 7.1 | 6686.65 | 15645 | 1160 | 37 | 8 | 500 | 2 | 300 | 9.71 | 0 | 5.49 | 30.75 | 4.1 | 0 | 1080 | 1.33 | 58.9
395 | 55 | 8.7 | 7.1 | 6686.65 | 15645 | 1160 | 37 | 8 | 500 | 2 | 300 | 9.71 | 0 | 5.49 | 30.75 | 4.1 | 0 | 1170 | 1.33 | 58.7
395 | 55 | 8.7 | 7.1 | 6686.65 | 15645 | 1160 | 37 | 8 | 500 | 2 | 300 | 9.71 | 0 | 5.49 | 30.75 | 4.1 | 0 | 13.3 | 1.33 | 62.2
79 | 11 | 1.74 | 1.42 | 1337.33 | 3129 | 72.5 | 2.3125 | 8 | 500 | 2 | 300 | 9.71 | 0 | 5.49 | 30.75 | 4.1 | 0 | 73.3 | 1.33 | 59.4
23 | 5 | 0.845 | 0.675 | 914.025 | 1618 | 0 | 0 | 8 | 500 | 2 | 300 | 9.71 | 0 | 5.49 | 30.75 | 4.1 | 0 | 137 | 1.33 | 58.1
23 | 5 | 0.845 | 0.675 | 914.025 | 1618 | 0 | 0 | 8 | 500 | 2 | 300 | 9.71 | 0 | 5.49 | 30.75 | 4.1 | 0 | 247 | 1.33 | 57.1
23 | 5 | 0.845 | 0.675 | 914.025 | 1618 | 0 | 0 | 8 | 500 | 2 | 300 | 9.71 | 0 | 5.49 | 30.75 | 4.1 | 0 | 340 | 1.33 | 56.5
23 | 5 | 0.845 | 0.675 | 914.025 | 1618 | 0 | 0 | 8 | 500 | 2 | 300 | 9.71 | 0 | 5.49 | 30.75 | 4.1 | 0 | 417 | 1.33 | 55.9
23 | 5 | 0.845 | 0.675 | 914.025 | 1618 | 0 | 0 | 8 | 500 | 2 | 300 | 9.71 | 0 | 5.49 | 30.75 | 4.1 | 0 | 490 | 1.33 | 54.9
23 | 5 | 0.845 | 0.675 | 914.025 | 1618 | 0 | 0 | 8 | 500 | 2 | 300 | 9.71 | 0 | 5.49 | 30.75 | 4.1 | 0 | 557 | 1.33 | 55.2
23 | 5 | 0.845 | 0.675 | 914.025 | 1618 | 0 | 0 | 8 | 500 | 2 | 300 | 9.71 | 0 | 5.49 | 30.75 | 4.1 | 0 | 657 | 1.33 | 54.2
23 | 5 | 0.845 | 0.675 | 914.025 | 1618 | 0 | 0 | 8 | 500 | 2 | 300 | 9.71 | 0 | 5.49 | 30.75 | 4.1 | 0 | 723 | 1.33 | 54.1
23 | 5 | 0.845 | 0.675 | 914.025 | 1618 | 0 | 0 | 8 | 500 | 2 | 300 | 9.71 | 0 | 5.49 | 30.75 | 4.1 | 0 | 813 | 1.33 | 53.7
23 | 5 | 0.845 | 0.675 | 914.025 | 1618 | 0 | 0 | 8 | 500 | 2 | 300 | 9.71 | 0 | 5.49 | 30.75 | 4.1 | 0 | 883 | 1.33 | 52.9
23 | 5 | 0.845 | 0.675 | 914.025 | 1618 | 0 | 0 | 8 | 500 | 2 | 300 | 9.71 | 0 | 5.49 | 30.75 | 4.1 | 0 | 1010 | 1.33 | 52.9
23 | 5 | 0.845 | 0.675 | 914.025 | 1618 | 0 | 0 | 8 | 500 | 2 | 300 | 9.71 | 0 | 5.49 | 30.75 | 4.1 | 0 | 1100 | 1.33 | 53
23 | 5 | 0.845 | 0.675 | 914.025 | 1618 | 0 | 0 | 8 | 500 | 2 | 300 | 9.71 | 0 | 5.49 | 30.75 | 4.1 | 0 | 1170 | 1.33 | 52.4
23 | 5 | 0.845 | 0.675 | 914.025 | 1618 | 0 | 0 | 3 | 500 | 2 | 300 | 9.71 | 0 | 5.49 | 30.75 | 4.1 | 0 | 46.7 | 1.33 | 45.4
23 | 5 | 0.845 | 0.675 | 914.025 | 1618 | 0 | 0 | 3 | 500 | 2 | 300 | 9.71 | 0 | 5.49 | 30.75 | 4.1 | 0 | 130 | 1.33 | 45.5
23 | 5 | 0.845 | 0.675 | 914.025 | 1618 | 0 | 0 | 3 | 500 | 2 | 300 | 9.71 | 0 | 5.49 | 30.75 | 4.1 | 0 | 223 | 1.33 | 44.8
23 | 5 | 0.845 | 0.675 | 914.025 | 1618 | 0 | 0 | 3 | 500 | 2 | 300 | 9.71 | 0 | 5.49 | 30.75 | 4.1 | 0 | 317 | 1.33 | 43.7
23 | 5 | 0.845 | 0.675 | 914.025 | 1618 | 0 | 0 | 3 | 500 | 2 | 300 | 9.71 | 0 | 5.49 | 30.75 | 4.1 | 0 | 400 | 1.33 | 43.3
23 | 5 | 0.845 | 0.675 | 914.025 | 1618 | 0 | 0 | 3 | 500 | 2 | 300 | 9.71 | 0 | 5.49 | 30.75 | 4.1 | 0 | 493 | 1.33 | 42.7
23 | 5 | 0.845 | 0.675 | 914.025 | 1618 | 0 | 0 | 3 | 500 | 2 | 300 | 9.71 | 0 | 5.49 | 30.75 | 4.1 | 0 | 580 | 1.33 | 41.9
23 | 5 | 0.845 | 0.675 | 914.025 | 1618 | 0 | 0 | 3 | 500 | 2 | 300 | 9.71 | 0 | 5.49 | 30.75 | 4.1 | 0 | 680 | 1.33 | 41.4
23 | 5 | 0.845 | 0.675 | 914.025 | 1618 | 0 | 0 | 3 | 500 | 2 | 300 | 9.71 | 0 | 5.49 | 30.75 | 4.1 | 0 | 760 | 1.33 | 41.3
23 | 5 | 0.845 | 0.675 | 914.025 | 1618 | 0 | 0 | 3 | 500 | 2 | 300 | 9.71 | 0 | 5.49 | 30.75 | 4.1 | 0 | 847 | 1.33 | 40.8
23 | 5 | 0.845 | 0.675 | 914.025 | 1618 | 0 | 0 | 3 | 500 | 2 | 300 | 9.71 | 0 | 5.49 | 30.75 | 4.1 | 0 | 917 | 1.33 | 40.4
23 | 5 | 0.845 | 0.675 | 914.025 | 1618 | 0 | 0 | 3 | 500 | 2 | 300 | 9.71 | 0 | 5.49 | 30.75 | 4.1 | 0 | 1050 | 1.33 | 39.9
23 | 5 | 0.845 | 0.675 | 914.025 | 1618 | 0 | 0 | 8 | 500 | 2 | 300 | 9.71 | 0 | 5.49 | 30.75 | 4.1 | 0 | 56.7 | 1.33 | 36.9
23 | 5 | 0.845 | 0.675 | 914.025 | 1618 | 0 | 0 | 8 | 500 | 2 | 300 | 9.71 | 0 | 5.49 | 30.75 | 4.1 | 0 | 207 | 1.33 | 35.5
23 | 5 | 0.845 | 0.675 | 914.025 | 1618 | 0 | 0 | 8 | 500 | 2 | 300 | 9.71 | 0 | 5.49 | 30.75 | 4.1 | 0 | 343 | 1.33 | 34.9
23 | 5 | 0.845 | 0.675 | 914.025 | 1618 | 0 | 0 | 8 | 500 | 2 | 300 | 9.71 | 0 | 5.49 | 30.75 | 4.1 | 0 | 453 | 1.33 | 34.3
23 | 5 | 0.845 | 0.675 | 914.025 | 1618 | 0 | 0 | 8 | 500 | 2 | 300 | 9.71 | 0 | 5.49 | 30.75 | 4.1 | 0 | 577 | 1.33 | 34
23 | 5 | 0.845 | 0.675 | 914.025 | 1618 | 0 | 0 | 8 | 500 | 2 | 300 | 9.71 | 0 | 5.49 | 30.75 | 4.1 | 0 | 717 | 1.33 | 33.3
23 | 5 | 0.845 | 0.675 | 914.025 | 1618 | 0 | 0 | 8 | 500 | 2 | 300 | 9.71 | 0 | 5.49 | 30.75 | 4.1 | 0 | 857 | 1.33 | 33.1
23 | 5 | 0.845 | 0.675 | 914.025 | 1618 | 0 | 0 | 8 | 500 | 2 | 300 | 9.71 | 0 | 5.49 | 30.75 | 4.1 | 0 | 987 | 1.33 | 32.7
23 | 5 | 0.845 | 0.675 | 914.025 | 1618 | 0 | 0 | 8 | 500 | 2 | 300 | 9.71 | 0 | 5.49 | 30.75 | 4.1 | 0 | 1120 | 1.33 | 32.2
23 | 5 | 0.845 | 0.675 | 914.025 | 1618 | 0 | 0 | 18 | 500 | 2 | 300 | 9.71 | 0 | 5.49 | 30.75 | 4.1 | 0 | 33.3 | 1.33 | 34.8
23 | 5 | 0.845 | 0.675 | 914.025 | 1618 | 0 | 0 | 18 | 500 | 2 | 300 | 9.71 | 0 | 5.49 | 30.75 | 4.1 | 0 | 86.7 | 1.33 | 33.6
23 | 5 | 0.845 | 0.675 | 914.025 | 1618 | 0 | 0 | 18 | 500 | 2 | 300 | 9.71 | 0 | 5.49 | 30.75 | 4.1 | 0 | 187 | 1.33 | 33.1
23 | 5 | 0.845 | 0.675 | 914.025 | 1618 | 0 | 0 | 18 | 500 | 2 | 300 | 9.71 | 0 | 5.49 | 30.75 | 4.1 | 0 | 307 | 1.33 | 32.5
23 | 5 | 0.845 | 0.675 | 914.025 | 1618 | 0 | 0 | 18 | 500 | 2 | 300 | 9.71 | 0 | 5.49 | 30.75 | 4.1 | 0 | 417 | 1.33 | 32
23 | 5 | 0.845 | 0.675 | 914.025 | 1618 | 0 | 0 | 18 | 500 | 2 | 300 | 9.71 | 0 | 5.49 | 30.75 | 4.1 | 0 | 557 | 1.33 | 31.6
23 | 5 | 0.845 | 0.675 | 914.025 | 1618 | 0 | 0 | 18 | 500 | 2 | 300 | 9.71 | 0 | 5.49 | 30.75 | 4.1 | 0 | 673 | 1.33 | 31.1
23 | 5 | 0.845 | 0.675 | 914.025 | 1618 | 0 | 0 | 18 | 500 | 2 | 300 | 9.71 | 0 | 5.49 | 30.75 | 4.1 | 0 | 780 | 1.33 | 30.9
23 | 5 | 0.845 | 0.675 | 914.025 | 1618 | 0 | 0 | 18 | 500 | 2 | 300 | 9.71 | 0 | 5.49 | 30.75 | 4.1 | 0 | 893 | 1.33 | 30.7
145 | 55 | 7.25 | 8.75 | 6788.85 | 16000 | 0 | 0 | 18 | 500 | 2 | 300 | 9.71 | 0 | 5.49 | 30.75 | 4.1 | 0 | 1010 | 1.33 | 30.5
145 | 55 | 7.25 | 8.75 | 6788.85 | 16000 | 0 | 0 | 18 | 500 | 2 | 300 | 9.71 | 0 | 5.49 | 30.75 | 4.1 | 0 | 1150 | 1.33 | 30.1
145 | 55 | 7.25 | 8.75 | 6788.85 | 16000 | 0 | 0 | 13 | 500 | 2 | 300 | 9.71 | 0 | 5.49 | 30.75 | 4.1 | 0 | 16.7 | 1.33 | 31.7
145 | 55 | 7.25 | 8.75 | 6788.85 | 16000 | 0 | 0 | 13 | 500 | 2 | 300 | 9.71 | 0 | 5.49 | 30.75 | 4.1 | 0 | 33.3 | 1.33 | 29.6
145 | 55 | 7.25 | 8.75 | 6788.85 | 16000 | 0 | 0 | 13 | 500 | 2 | 300 | 9.71 | 0 | 5.49 | 30.75 | 4.1 | 0 | 76.7 | 1.33 | 27.8
145 | 55 | 7.25 | 8.75 | 6788.85 | 16000 | 0 | 0 | 13 | 500 | 2 | 300 | 9.71 | 0 | 5.49 | 30.75 | 4.1 | 0 | 137 | 1.33 | 26.9
145 | 55 | 7.25 | 8.75 | 6788.85 | 16000 | 0 | 0 | 13 | 500 | 2 | 300 | 9.71 | 0 | 5.49 | 30.75 | 4.1 | 0 | 217 | 1.33 | 26.3
145 | 55 | 7.25 | 8.75 | 6788.85 | 16000 | 0 | 0 | 13 | 500 | 2 | 300 | 9.71 | 0 | 5.49 | 30.75 | 4.1 | 0 | 300 | 1.33 | 25.5
145 | 55 | 7.25 | 8.75 | 6788.85 | 16000 | 0 | 0 | 13 | 500 | 2 | 300 | 9.71 | 0 | 5.49 | 30.75 | 4.1 | 0 | 343 | 1.33 | 25
145 | 55 | 7.25 | 8.75 | 6788.85 | 16000 | 0 | 0 | 13 | 500 | 2 | 300 | 9.71 | 0 | 5.49 | 30.75 | 4.1 | 0 | 443 | 1.33 | 24.2
46 | 10 | 1.69 | 1.35 | 1828.05 | 3236 | 0 | 0 | 13 | 500 | 2 | 300 | 9.71 | 0 | 5.49 | 30.75 | 4.1 | 0 | 547 | 1.33 | 23.2
46 | 10 | 1.69 | 1.35 | 1828.05 | 3236 | 0 | 0 | 13 | 500 | 2 | 300 | 9.71 | 0 | 5.49 | 30.75 | 4.1 | 0 | 647 | 1.33 | 22.6
46 | 10 | 1.69 | 1.35 | 1828.05 | 3236 | 0 | 0 | 13 | 500 | 2 | 300 | 9.71 | 0 | 5.49 | 30.75 | 4.1 | 0 | 733 | 1.33 | 21.9
145 | 55 | 7.25 | 8.75 | 6788.85 | 16000 | 0 | 0 | 13 | 500 | 2 | 300 | 9.71 | 0 | 5.49 | 30.75 | 4.1 | 0 | 840 | 1.33 | 21.6
145 | 55 | 7.25 | 8.75 | 6788.85 | 16000 | 0 | 0 | 13 | 500 | 2 | 300 | 9.71 | 0 | 5.49 | 30.75 | 4.1 | 0 | 913 | 1.33 | 21.3
78 | 10 | 1.77 | 1.44 | 2041.4 | 4098 | 0 | 0 | 13 | 500 | 2 | 300 | 9.71 | 0 | 5.49 | 30.75 | 4.1 | 0 | 1020 | 1.33 | 20.6
78 | 10 | 1.77 | 1.44 | 2041.4 | 4098 | 0 | 0 | 13 | 500 | 2 | 300 | 9.71 | 0 | 5.49 | 30.75 | 4.1 | 0 | 1130 | 1.33 | 20.4
78 | 10 | 1.77 | 1.44 | 2041.4 | 4098 | 0 | 0 | 3 | 400 | 2 | 273 | 0 | 0 | 2.08 | 10.78 | 0 | 0 | 60 | 0.5 | 0
145 | 55 | 7.25 | 8.75 | 6788.85 | 16000 | 0 | 0 | 3 | 400 | 2 | 340 | 0 | 0 | 2.08 | 10.78 | 0 | 0 | 60 | 0.5 | 0
145 | 55 | 7.25 | 8.75 | 6788.85 | 16000 | 0 | 0 | 3 | 400 | 2 | 408 | 0 | 0 | 2.08 | 10.78 | 0 | 0 | 60 | 0.5 | 0
145 | 55 | 7.25 | 8.75 | 6788.85 | 16000 | 0 | 0 | 3 | 400 | 2 | 474 | 0 | 0 | 2.08 | 10.78 | 0 | 0 | 60 | 0.5 | 0
46 | 10 | 1.69 | 1.35 | 1828.05 | 3236 | 0 | 0 | 3 | 400 | 2 | 541 | 0 | 0 | 2.08 | 10.78 | 0 | 0 | 60 | 0.5 | 80.8
78 | 10 | 1.77 | 1.44 | 2041.4 | 4098 | 0 | 0 | 3 | 400 | 2 | 607 | 0 | 0 | 2.08 | 10.78 | 0 | 0 | 60 | 0.5 | 80.8
45 | 9 | 1.73 | 1.45 | 2237 | 3968 | 0 | 0 | 3 | 400 | 2 | 675 | 0 | 0 | 2.08 | 10.78 | 0 | 0 | 60 | 0.5 | 80.8
77 | 9 | 1.8 | 1.55 | 2739 | 4701 | 0 | 0 | 3 | 400 | 2 | 742 | 0 | 0 | 2.08 | 10.78 | 0 | 0 | 60 | 0.5 | 80.8
145 | 55 | 7.25 | 8.75 | 6788.85 | 16000 | 0 | 0 | 3 | 400 | 2 | 809 | 0 | 0 | 2.08 | 10.78 | 0 | 0 | 60 | 0.5 | 80.8
145 | 55 | 7.25 | 8.75 | 6788.85 | 16000 | 0 | 0 | 3 | 400 | 2 | 154 | 0 | 0 | 2.08 | 10.78 | 0 | 0 | 60 | 0.5 | 6.76
145 | 55 | 7.25 | 8.75 | 6788.85 | 16000 | 0 | 0 | 3 | 400 | 2 | 211 | 0 | 0 | 2.08 | 10.78 | 0 | 0 | 60 | 0.5 | 18.5
145 | 55 | 7.25 | 8.75 | 6788.85 | 16000 | 0 | 0 | 3 | 400 | 2 | 262 | 0 | 0 | 2.08 | 10.78 | 0 | 0 | 60 | 0.5 | 33.8
145 | 55 | 7.25 | 8.75 | 6788.85 | 16000 | 0 | 0 | 3 | 400 | 2 | 313 | 0 | 0 | 2.08 | 10.78 | 0 | 0 | 60 | 0.5 | 41.6
145 | 55 | 7.25 | 8.75 | 6788.85 | 16000 | 0 | 0 | 3 | 400 | 2 | 364 | 0 | 0 | 2.08 | 10.78 | 0 | 0 | 60 | 0.5 | 54.1
31.2 | 4 | 0.708 | 0.576 | 816.56 | 1639.2 | 0 | 0 | 3 | 400 | 2 | 414 | 0 | 0 | 2.08 | 10.78 | 0 | 0 | 60 | 0.5 | 63.7
31.2 | 4 | 0.708 | 0.576 | 816.56 | 1639.2 | 0 | 0 | 13 | 400 | 2 | 160 | 0 | 0 | 2.08 | 10.78 | 0 | 0 | 60 | 0.5 | 10.7
31.2 | 4 | 0.708 | 0.576 | 816.56 | 1639.2 | 0 | 0 | 13 | 400 | 2 | 207 | 0 | 0 | 2.08 | 10.78 | 0 | 0 | 60 | 0.5 | 19.6
31.2 | 4 | 0.708 | 0.576 | 816.56 | 1639.2 | 0 | 0 | 13 | 400 | 2 | 261 | 0 | 0 | 2.08 | 10.78 | 0 | 0 | 60 | 0.5 | 39.5
31.2 | 4 | 0.708 | 0.576 | 816.56 | 1639.2 | 0 | 0 | 13 | 400 | 2 | 300 | 0 | 0 | 2.08 | 10.78 | 0 | 0 | 60 | 0.5 | 50.5
31.2 | 4 | 0.708 | 0.576 | 816.56 | 1639.2 | 0 | 0 | 13 | 400 | 2 | 352 | 0 | 0 | 2.08 | 10.78 | 0 | 0 | 60 | 0.5 | 65.1
31.2 | 4 | 0.708 | 0.576 | 816.56 | 1639.2 | 0 | 0 | 13 | 400 | 2 | 402 | 0 | 0 | 2.08 | 10.78 | 0 | 0 | 60 | 0.5 | 75.8
31.2 | 4 | 0.708 | 0.576 | 816.56 | 1639.2 | 0 | 0 | 13 | 400 | 2 | 162 | 0 | 0 | 2.08 | 10.78 | 0 | 0 | 60 | 0.5 | 22.4
31.2 | 4 | 0.708 | 0.576 | 816.56 | 1639.2 | 0 | 0 | 13 | 400 | 2 | 221 | 0 | 0 | 2.08 | 10.78 | 0 | 0 | 60 | 0.5 | 48.4
31.2 | 4 | 0.708 | 0.576 | 816.56 | 1639.2 | 0 | 0 | 13 | 400 | 2 | 264 | 0 | 0 | 2.08 | 10.78 | 0 | 0 | 60 | 0.5 | 66.5
31.2 | 4 | 0.708 | 0.576 | 816.56 | 1639.2 | 0 | 0 | 13 | 400 | 2 | 315 | 0 | 0 | 2.08 | 10.78 | 0 | 0 | 60 | 0.5 | 77.2
31.2 | 4 | 0.708 | 0.576 | 816.56 | 1639.2 | 0 | 0 | 13 | 400 | 2 | 366 | 0 | 0 | 2.08 | 10.78 | 0 | 0 | 60 | 0.5 | 85.4
31.2 | 4 | 0.708 | 0.576 | 816.56 | 1639.2 | 0 | 0 | 13 | 400 | 2 | 416 | 0 | 0 | 2.08 | 10.78 | 0 | 0 | 60 | 0.5 | 89.3
31.2 | 4 | 0.708 | 0.576 | 816.56 | 1639.2 | 0 | 0 | 13 | 400 | 2 | 161 | 0 | 0 | 2.08 | 10.78 | 0 | 0 | 60 | 0.5 | 8.19
31.2 | 4 | 0.708 | 0.576 | 816.56 | 1639.2 | 0 | 0 | 13 | 400 | 2 | 213 | 0 | 0 | 2.08 | 10.78 | 0 | 0 | 60 | 0.5 | 23.1
31.2 | 4 | 0.708 | 0.576 | 816.56 | 1639.2 | 0 | 0 | 13 | 400 | 2 | 257 | 0 | 0 | 2.08 | 10.78 | 0 | 0 | 60 | 0.5 | 39.1
31.2 | 4 | 0.708 | 0.576 | 816.56 | 1639.2 | 0 | 0 | 13 | 400 | 2 | 310 | 0 | 0 | 2.08 | 10.78 | 0 | 0 | 60 | 0.5 | 60.9
31.2 | 4 | 0.708 | 0.576 | 816.56 | 1639.2 | 0 | 0 | 13 | 400 | 2 | 361 | 0 | 0 | 2.08 | 10.78 | 0 | 0 | 60 | 0.5 | 82.9
31.2 | 4 | 0.708 | 0.576 | 816.56 | 1639.2 | 0 | 0 | 13 | 400 | 2 | 411 | 0 | 0 | 2.08 | 10.78 | 0 | 0 | 60 | 0.5 | 91.5
31.2 | 4 | 0.708 | 0.576 | 816.56 | 1639.2 | 0 | 0 | 13 | 400 | 2 | 161 | 0 | 0 | 2.08 | 10.78 | 0 | 0 | 60 | 0.5 | 0
31.2 | 4 | 0.708 | 0.576 | 816.56 | 1639.2 | 0 | 0 | 13 | 400 | 2 | 216 | 0 | 0 | 2.08 | 10.78 | 0 | 0 | 60 | 0.5 | 3.2
31.2 | 4 | 0.708 | 0.576 | 816.56 | 1639.2 | 0 | 0 | 13 | 400 | 2 | 257 | 0 | 0 | 2.08 | 10.78 | 0 | 0 | 60 | 0.5 | 7.83
31.2 | 4 | 0.708 | 0.576 | 816.56 | 1639.2 | 0 | 0 | 13 | 400 | 2 | 310 | 0 | 0 | 2.08 | 10.78 | 0 | 0 | 60 | 0.5 | 14.9
31.2 | 4 | 0.708 | 0.576 | 816.56 | 1639.2 | 0 | 0 | 13 | 400 | 2 | 358 | 0 | 0 | 2.08 | 10.78 | 0 | 0 | 60 | 0.5 | 32
31.2 | 4 | 0.708 | 0.576 | 816.56 | 1639.2 | 0 | 0 | 13 | 400 | 2 | 411 | 0 | 0 | 2.08 | 10.78 | 0 | 0 | 60 | 0.5 | 64.4
31.2 | 4 | 0.708 | 0.576 | 816.56 | 1639.2 | 0 | 0 | 13 | 400 | 2 | 162 | 0 | 0 | 2.08 | 10.78 | 0 | 0 | 60 | 0.5 | 0
31.2 | 4 | 0.708 | 0.576 | 816.56 | 1639.2 | 0 | 0 | 13 | 400 | 2 | 217 | 0 | 0 | 2.08 | 10.78 | 0 | 0 | 60 | 0.5 | 0
31.2 | 4 | 0.708 | 0.576 | 816.56 | 1639.2 | 0 | 0 | 13 | 400 | 2 | 255 | 0 | 0 | 2.08 | 10.78 | 0 | 0 | 60 | 0.5 | 1.78
31.2 | 4 | 0.708 | 0.576 | 816.56 | 1639.2 | 0 | 0 | 13 | 400 | 2 | 308 | 0 | 0 | 2.08 | 10.78 | 0 | 0 | 60 | 0.5 | 4.63
31.2 | 4 | 0.708 | 0.576 | 816.56 | 1639.2 | 0 | 0 | 13 | 400 | 2 | 360 | 0 | 0 | 2.08 | 10.78 | 0 | 0 | 60 | 0.5 | 6.41
31.2 | 4 | 0.708 | 0.576 | 816.56 | 1639.2 | 0 | 0 | 13 | 400 | 2 | 410 | 0 | 0 | 2.08 | 10.78 | 0 | 0 | 60 | 0.5 | 13.2
31.2 | 4 | 0.708 | 0.576 | 816.56 | 1639.2 | 0 | 0 | 1 | 25 | 0 | 330 | 0 | 0 | 5 | 15 | 0 | 0 | 60 | 2.5 | 8.53
31.2 | 4 | 0.708 | 0.576 | 816.56 | 1639.2 | 0 | 0 | 1 | 25 | 0 | 330 | 0 | 0 | 5 | 15 | 0 | 0 | 60 | 2.5 | 23.17
31.2 | 4 | 0.708 | 0.576 | 816.56 | 1639.2 | 0 | 0 | 1 | 25 | 0 | 330 | 0 | 0 | 5 | 15 | 0 | 0 | 60 | 2.5 | 24.67
31.2 | 4 | 0.708 | 0.576 | 816.56 | 1639.2 | 0 | 0 | 1 | 25 | 0 | 330 | 60 | 0 | 5 | 15 | 0 | 0 | 60 | 2.5 | 23.02
31.2 | 4 | 0.708 | 0.576 | 816.56 | 1639.2 | 0 | 0 | 1 | 25 | 0 | 300 | 60 | 0 | 5 | 15 | 0 | 0 | 60 | 2.5 | 18.53
31.2 | 4 | 0.708 | 0.576 | 816.56 | 1639.2 | 0 | 0 | 1 | 25 | 0 | 280 | 60 | 0 | 5 | 15 | 0 | 0 | 60 | 2.5 | 18.07
31.2 | 4 | 0.708 | 0.576 | 816.56 | 1639.2 | 0 | 0 | 1 | 25 | 0 | 250 | 60 | 0 | 5 | 15 | 0 | 0 | 60 | 2.5 | 14.46
31.2 | 4 | 0.708 | 0.576 | 816.56 | 1639.2 | 0 | 0 | 1 | 25 | 0 | 220 | 60 | 0 | 5 | 15 | 0 | 0 | 60 | 2.5 | 11.29
31.2 | 4 | 0.708 | 0.576 | 816.56 | 1639.2 | 0 | 0 | 1 | 25 | 0 | 330 | 60 | 0 | 5 | 15 | 0 | 0 | 60 | 2.5 | 3.19
31.2 | 4 | 0.708 | 0.576 | 816.56 | 1639.2 | 0 | 0 | 1 | 25 | 0 | 300 | 60 | 0 | 5 | 15 | 0 | 0 | 60 | 2.5 | 3.19
31.2 | 4 | 0.708 | 0.576 | 816.56 | 1639.2 | 0 | 0 | 1 | 25 | 0 | 280 | 60 | 0 | 5 | 15 | 0 | 0 | 60 | 2.5 | 3.1
31.2 | 4 | 0.708 | 0.576 | 816.56 | 1639.2 | 0 | 0 | 1 | 25 | 0 | 250 | 60 | 0 | 5 | 15 | 0 | 0 | 60 | 2.5 | 4.43
31.2 | 4 | 0.708 | 0.576 | 816.56 | 1639.2 | 0 | 0 | 1 | 25 | 0 | 220 | 60 | 0 | 5 | 15 | 0 | 0 | 60 | 2.5 | 3.1
31.2 | 4 | 0.708 | 0.576 | 816.56 | 1639.2 | 0 | 0 | 1 | 25 | 0 | 330 | 60 | 0 | 5 | 15 | 0 | 0 | 60 | 2.5 | 11.28
31.2 | 4 | 0.708 | 0.576 | 816.56 | 1639.2 | 0 | 0 | 1 | 25 | 0 | 300 | 60 | 0 | 5 | 15 | 0 | 0 | 60 | 2.5 | 10.07
31.2 | 4 | 0.708 | 0.576 | 816.56 | 1639.2 | 0 | 0 | 1 | 25 | 0 | 280 | 60 | 0 | 5 | 15 | 0 | 0 | 60 | 2.5 | 9.67
78 | 10 | 1.77 | 1.44 | 2041.4 | 4098 | 0 | 0 | 1 | 25 | 0 | 250 | 60 | 0 | 5 | 15 | 0 | 0 | 60 | 2.5 | 6.78
78 | 10 | 1.77 | 1.44 | 2041.4 | 4098 | 0 | 0 | 1 | 25 | 0 | 220 | 60 | 0 | 5 | 15 | 0 | 0 | 60 | 2.5 | 4.42
78 | 10 | 1.77 | 1.44 | 2041.4 | 4098 | 0 | 0 | 1 | 25 | 0 | 330 | 60 | 0 | 5 | 15 | 0 | 0 | 60 | 2.5 | 6.41
78 | 10 | 1.77 | 1.44 | 2041.4 | 4098 | 0 | 0 | 1 | 25 | 0 | 300 | 60 | 0 | 5 | 15 | 0 | 0 | 60 | 2.5 | 5.12
78 | 10 | 1.77 | 1.44 | 2041.4 | 4098 | 22 | 3.8 | 1 | 25 | 0 | 280 | 60 | 0 | 5 | 15 | 0 | 0 | 60 | 2.5 | 5.89
78 | 10 | 1.77 | 1.44 | 2041.4 | 4098 | 22 | 3.8 | 1 | 25 | 0 | 250 | 60 | 0 | 5 | 15 | 0 | 0 | 60 | 2.5 | 5.43
78 | 10 | 1.77 | 1.44 | 2041.4 | 4098 | 22 | 3.8 | 1 | 25 | 0 | 220 | 60 | 0 | 5 | 15 | 0 | 0 | 60 | 2.5 | 7.47
78 | 10 | 1.77 | 1.44 | 2041.4 | 4098 | 22 | 3.8 | 1 | 25 | 0 | 330 | 60 | 0 | 5 | 15 | 0 | 0 | 60 | 2.5 | 17.57
390 | 50 | 8.85 | 7.2 | 10207 | 20490 | 0 | 0 | 1 | 25 | 0 | 300 | 60 | 0 | 5 | 15 | 0 | 0 | 60 | 2.5 | 23.02
390 | 50 | 8.85 | 7.2 | 10207 | 20490 | 0 | 0 | 1 | 25 | 0 | 280 | 60 | 0 | 5 | 15 | 0 | 0 | 60 | 2.5 | 18.53
390 | 50 | 8.85 | 7.2 | 10207 | 20490 | 0 | 0 | 1 | 25 | 0 | 250 | 60 | 0 | 5 | 15 | 0 | 0 | 60 | 2.5 | 18.07
390 | 50 | 8.85 | 7.2 | 10207 | 20490 | 0 | 0 | 1 | 25 | 0 | 220 | 60 | 0 | 5 | 15 | 0 | 0 | 60 | 2.5 | 14.46
390 | 50 | 8.85 | 7.2 | 10207 | 20490 | 0 | 0 | 1 | 25 | 0 | 330 | 0 | 0 | 5 | 15 | 0 | 0 | 60 | 2.5 | 23.17
390 | 50 | 8.85 | 7.2 | 10207 | 20490 | 0 | 0 | 1 | 25 | 0 | 300 | 0 | 0 | 5 | 15 | 0 | 0 | 60 | 2.5 | 17.96
390 | 50 | 8.85 | 7.2 | 10207 | 20490 | 0 | 0 | 1 | 25 | 0 | 330 | 0 | 0 | 5 | 15 | 0 | 0 | 60 | 2.5 | 8.86
390 | 50 | 8.85 | 7.2 | 10207 | 20490 | 0 | 0 | 1 | 25 | 0 | 300 | 0 | 0 | 5 | 15 | 0 | 0 | 60 | 2.5 | 3.33
29.64 | 3.8 | 0.6726 | 0.5472 | 775.732 | 1557.24 | 0 | 0 | 1 | 25 | 0 | 330 | 0 | 0 | 5 | 15 | 0 | 0 | 60 | 2.5 | 45.87
29.64 | 3.8 | 0.6726 | 0.5472 | 775.732 | 1557.24 | 0 | 0 | 1 | 25 | 0 | 300 | 0 | 0 | 5 | 15 | 0 | 0 | 60 | 2.5 | 39.11
29.64 | 3.8 | 0.6726 | 0.5472 | 775.732 | 1557.24 | 0 | 0 | 1 | 25 | 0 | 330 | 0 | 0 | 1 | 15 | 0 | 0 | 60 | 2.5 | 69.29
29.64 | 3.8 | 0.6726 | 0.5472 | 775.732 | 1557.24 | 0 | 0 | 1 | 25 | 0 | 300 | 0 | 0 | 1 | 15 | 0 | 0 | 60 | 2.5 | 58.57
78 | 10 | 1.77 | 1.44 | 2041.4 | 4098 | 0 | 0 | 1 | 25 | 0 | 330 | 0 | 0 | 3 | 15 | 0 | 0 | 60 | 2.5 | 55.05
78 | 10 | 1.77 | 1.44 | 2041.4 | 4098 | 0 | 0 | 1 | 25 | 0 | 300 | 0 | 0 | 3 | 15 | 0 | 0 | 60 | 2.5 | 44.07
78 | 10 | 1.77 | 1.44 | 2041.4 | 4098 | 0 | 0 | 1 | 25 | 0 | 330 | 60 | 0 | 5 | 5 | 0 | 0 | 60 | 2.5 | 5.45
78 | 10 | 1.77 | 1.44 | 2041.4 | 4098 | 0 | 0 | 1 | 25 | 0 | 330 | 60 | 0 | 5 | 10 | 0 | 0 | 60 | 2.5 | 22.11
78 | 10 | 1.77 | 1.44 | 2041.4 | 4098 | 0 | 0 | 1 | 25 | 0 | 350 | 0 | 0 | 5 | 15 | 0 | 0 | 60 | 2.5 | 53.51
156 | 20 | 3.54 | 2.88 | 4082.8 | 8196 | 0 | 0 | 1 | 25 | 0 | 280 | 0 | 0 | 5 | 15 | 0 | 0 | 60 | 2.5 | 34.76
156 | 20 | 3.54 | 2.88 | 4082.8 | 8196 | 0 | 0 | 1 | 25 | 0 | 250 | 0 | 0 | 5 | 15 | 0 | 0 | 60 | 2.5 | 27.42
156 | 20 | 3.54 | 2.88 | 4082.8 | 8196 | 0 | 0 | 1 | 25 | 0 | 220 | 0 | 0 | 5 | 15 | 0 | 0 | 60 | 2.5 | 20.23
156 | 20 | 3.54 | 2.88 | 4082.8 | 8196 | 0 | 0 | 1 | 25 | 0 | 330 | 0 | 0 | 5 | 15 | 15 | 0 | 60 | 2.5 | 42.03
156 | 20 | 3.54 | 2.88 | 4082.8 | 8196 | 0 | 0 | 1 | 25 | 0 | 330 | 60 | 0 | 5 | 15 | 0 | 0 | 60 | 2.5 | 23.02
78 | 10 | 1.77 | 1.44 | 2041.4 | 4098 | 0 | 0 | 1 | 25 | 0 | 330 | 60 | 0 | 5 | 15 | 15 | 0 | 60 | 2.5 | 4.41
78 | 10 | 1.77 | 1.44 | 2041.4 | 4098 | 0 | 0 | 1 | 25 | 0 | 330 | 0 | 0 | 5 | 15 | 0 | 0 | 60 | 2.5 | 0
78 | 10 | 1.77 | 1.44 | 2041.4 | 4098 | 0 | 0 | 3 | 500 | 5 | 31.9 | 0 | 0 | 2 | 5 | 0 | 0 | 60 | 0.26 | 1.78e-15
78 | 10 | 1.77 | 1.44 | 2041.4 | 4098 | 0 | 0 | 3 | 500 | 5 | 75.4 | 0 | 0 | 2 | 5 | 0 | 0 | 60 | 0.26 | 4.26
78 | 10 | 1.77 | 1.44 | 2041.4 | 4098 | 0 | 0 | 3 | 500 | 5 | 102 | 0 | 0 | 2 | 5 | 0 | 0 | 60 | 0.26 | 11.2
78 | 10 | 1.77 | 1.44 | 2041.4 | 4098 | 0 | 0 | 3 | 500 | 5 | 133 | 0 | 0 | 2 | 5 | 0 | 0 | 60 | 0.26 | 21.3
78 | 10 | 1.77 | 1.44 | 2041.4 | 4098 | 0 | 0 | 3 | 500 | 5 | 146 | 0 | 0 | 2 | 5 | 0 | 0 | 60 | 0.26 | 29.5
78 | 10 | 1.77 | 1.44 | 2041.4 | 4098 | 0 | 0 | 3 | 500 | 5 | 165 | 0 | 0 | 2 | 5 | 0 | 0 | 60 | 0.26 | 37.2
78 | 10 | 1.77 | 1.44 | 2041.4 | 4098 | 0 | 0 | 3 | 500 | 5 | 176 | 0 | 0 | 2 | 5 | 0 | 0 | 60 | 0.26 | 46.1
78 | 10 | 1.77 | 1.44 | 2041.4 | 4098 | 0 | 0 | 3 | 500 | 5 | 192 | 0 | 0 | 2 | 5 | 0 | 0 | 60 | 0.26 | 55.8
78 | 10 | 1.77 | 1.44 | 2041.4 | 4098 | 0 | 0 | 3 | 500 | 5 | 207 | 0 | 0 | 2 | 5 | 0 | 0 | 60 | 0.26 | 61.2
78 | 10 | 1.77 | 1.44 | 2041.4 | 4098 | 0 | 0 | 3 | 500 | 5 | 235 | 0 | 0 | 2 | 5 | 0 | 0 | 60 | 0.26 | 69
78 | 10 | 1.77 | 1.44 | 2041.4 | 4098 | 0 | 0 | 3 | 500 | 5 | 277 | 0 | 0 | 2 | 5 | 0 | 0 | 60 | 0.26 | 73.6
78 | 10 | 1.77 | 1.44 | 2041.4 | 4098 | 0 | 0 | 3 | 500 | 5 | 294 | 0 | 0 | 2 | 5 | 0 | 0 | 60 | 0.26 | 81.4
78 | 10 | 1.77 | 1.44 | 2041.4 | 4098 | 0 | 0 | 3 | 500 | 5 | 324 | 0 | 0 | 2 | 5 | 0 | 0 | 60 | 0.26 | 88.8
78 | 10 | 1.77 | 1.44 | 2041.4 | 4098 | 0 | 0 | 3 | 500 | 5 | 351 | 0 | 0 | 2 | 5 | 0 | 0 | 60 | 0.26 | 94.6
78 | 10 | 1.77 | 1.44 | 2041.4 | 4098 | 0 | 0 | 3 | 500 | 5 | 378 | 0 | 0 | 2 | 5 | 0 | 0 | 60 | 0.26 | 96.5
78 | 10 | 1.77 | 1.44 | 2041.4 | 4098 | 0 | 0 | 3 | 500 | 5 | 418 | 0 | 0 | 2 | 5 | 0 | 0 | 60 | 0.26 | 96.1
78 | 10 | 1.77 | 1.44 | 2041.4 | 4098 | 0 | 0 | 3 | 500 | 5 | 458 | 0 | 0 | 2 | 5 | 0 | 0 | 60 | 0.26 | 95
78 | 10 | 1.77 | 1.44 | 2041.4 | 4098 | 0 | 0 | 3 | 500 | 5 | 498 | 0 | 0 | 2 | 5 | 0 | 0 | 60 | 0.26 | 94.2
78 | 10 | 1.77 | 1.44 | 2041.4 | 4098 | 0 | 0 | 3 | 500 | 5 | 542 | 0 | 0 | 2 | 5 | 0 | 0 | 60 | 0.26 | 93
78 | 10 | 1.77 | 1.44 | 2041.4 | 4098 | 0 | 0 | 3 | 500 | 5 | 585 | 0 | 0 | 2 | 5 | 0 | 0 | 60 | 0.26 | 91.9
78 | 10 | 1.77 | 1.44 | 2041.4 | 4098 | 0 | 0 | 8 | 500 | 5 | 42.2 | 0 | 0 | 2 | 5 | 0 | 0 | 60 | 0.26 | 0.319
78 | 10 | 1.77 | 1.44 | 2041.4 | 4098 | 0 | 0 | 8 | 500 | 5 | 98.9 | 0 | 0 | 2 | 5 | 0 | 0 | 60 | 0.26 | 1.79
78 | 10 | 1.77 | 1.44 | 2041.4 | 4098 | 0 | 0 | 8 | 500 | 5 | 112 | 0 | 0 | 2 | 5 | 0 | 0 | 60 | 0.26 | 4.05
78 | 10 | 1.77 | 1.44 | 2041.4 | 4098 | 0 | 0 | 8 | 500 | 5 | 144 | 0 | 0 | 2 | 5 | 0 | 0 | 60 | 0.26 | 6.29
78 | 10 | 1.77 | 1.44 | 2041.4 | 4098 | 0 | 0 | 8 | 500 | 5 | 180 | 0 | 0 | 2 | 5 | 0 | 0 | 60 | 0.26 | 5.52
78 | 10 | 1.77 | 1.44 | 2041.4 | 4098 | 0 | 0 | 8 | 500 | 5 | 222 | 0 | 0 | 2 | 5 | 0 | 0 | 60 | 0.26 | 6.62
78 | 10 | 1.77 | 1.44 | 2041.4 | 4098 | 0 | 0 | 8 | 500 | 5 | 250 | 0 | 0 | 2 | 5 | 0 | 0 | 60 | 0.26 | 9.25
78 | 10 | 1.77 | 1.44 | 2041.4 | 4098 | 0 | 0 | 8 | 500 | 5 | 266 | 0 | 0 | 2 | 5 | 0 | 0 | 60 | 0.26 | 12.6
78 | 10 | 1.77 | 1.44 | 2041.4 | 4098 | 0 | 0 | 8 | 500 | 5 | 294 | 0 | 0 | 2 | 5 | 0 | 0 | 60 | 0.26 | 19.4
78 | 10 | 1.77 | 1.44 | 2041.4 | 4098 | 0 | 0 | 8 | 500 | 5 | 308 | 0 | 0 | 2 | 5 | 0 | 0 | 60 | 0.26 | 26.9
78 | 10 | 1.77 | 1.44 | 2041.4 | 4098 | 0 | 0 | 8 | 500 | 5 | 321 | 0 | 0 | 2 | 5 | 0 | 0 | 60 | 0.26 | 36
78 | 10 | 1.77 | 1.44 | 2041.4 | 4098 | 0 | 0 | 8 | 500 | 5 | 336 | 0 | 0 | 2 | 5 | 0 | 0 | 60 | 0.26 | 48.1
78 | 10 | 1.77 | 1.44 | 2041.4 | 4098 | 0 | 0 | 8 | 500 | 5 | 350 | 0 | 0 | 2 | 5 | 0 | 0 | 60 | 0.26 | 61.3
78 | 10 | 1.77 | 1.44 | 2041.4 | 4098 | 0 | 0 | 8 | 500 | 5 | 363 | 0 | 0 | 2 | 5 | 0 | 0 | 60 | 0.26 | 72.6
78 | 10 | 1.77 | 1.44 | 2041.4 | 4098 | 0 | 0 | 8 | 500 | 5 | 379 | 0 | 0 | 2 | 5 | 0 | 0 | 60 | 0.26 | 80.5
78 | 10 | 1.77 | 1.44 | 2041.4 | 4098 | 0 | 0 | 8 | 500 | 5 | 409 | 0 | 0 | 2 | 5 | 0 | 0 | 60 | 0.26 | 83.5
78 | 10 | 1.77 | 1.44 | 2041.4 | 4098 | 0 | 0 | 8 | 500 | 5 | 436 | 0 | 0 | 2 | 5 | 0 | 0 | 60 | 0.26 | 81.6
78 | 10 | 1.77 | 1.44 | 2041.4 | 4098 | 0 | 0 | 8 | 500 | 5 | 464 | 0 | 0 | 2 | 5 | 0 | 0 | 60 | 0.26 | 79.3
78 | 10 | 1.77 | 1.44 | 2041.4 | 4098 | 0 | 0 | 8 | 500 | 5 | 478 | 0 | 0 | 2 | 5 | 0 | 0 | 60 | 0.26 | 77.8
78 | 10 | 1.77 | 1.44 | 2041.4 | 4098 | 0 | 0 | 8 | 500 | 5 | 504 | 0 | 0 | 2 | 5 | 0 | 0 | 60 | 0.26 | 75.5
78 | 10 | 1.77 | 1.44 | 2041.4 | 4098 | 0 | 0 | 8 | 500 | 5 | 519 | 0 | 0 | 2 | 5 | 0 | 0 | 60 | 0.26 | 74.4
78 | 10 | 1.77 | 1.44 | 2041.4 | 4098 | 0 | 0 | 8 | 500 | 5 | 587 | 0 | 0 | 2 | 5 | 0 | 0 | 60 | 0.26 | 67.1
78 | 10 | 1.77 | 1.44 | 2041.4 | 4098 | 0 | 0 | 8 | 500 | 5 | 542 | 0 | 0 | 2 | 5 | 0 | 0 | 60 | 0.26 | 71.3
78 | 10 | 1.77 | 1.44 | 2041.4 | 4098 | 0 | 0 | 3 | 450 | 5 | 212 | 37.9 | 1.358 | 9.7 | 22.8 | 6.3 | 0 | 60 | 1 | 3.02
78 | 10 | 1.77 | 1.44 | 2041.4 | 4098 | 0 | 0 | 3 | 450 | 5 | 260 | 37.9 | 1.358 | 9.7 | 22.8 | 6.3 | 0 | 60 | 1 | 12.9
78 | 10 | 1.77 | 1.44 | 2041.4 | 4098 | 0 | 0 | 3 | 450 | 5 | 301 | 37.9 | 1.358 | 9.7 | 22.8 | 6.3 | 0 | 60 | 1 | 36.7
78 | 10 | 1.77 | 1.44 | 2041.4 | 4098 | 0 | 0 | 3 | 450 | 5 | 352 | 37.9 | 1.358 | 9.7 | 22.8 | 6.3 | 0 | 60 | 1 | 67.7
39 | 5 | 0.885 | 0.72 | 1020.7 | 2049 | 0 | 0 | 3 | 450 | 5 | 260 | 37.9 | 1.358 | 9.7 | 22.8 | 6.3 | 0 | 60 | 0.009834 | 0
39 | 5 | 0.885 | 0.72 | 1020.7 | 2049 | 0 | 0 | 3 | 450 | 5 | 260 | 37.9 | 1.358 | 9.7 | 22.8 | 6.3 | 0 | 60 | 0.12375 | 4.98
39 | 5 | 0.885 | 0.72 | 1020.7 | 2049 | 0 | 0 | 3 | 450 | 5 | 260 | 37.9 | 1.358 | 9.7 | 22.8 | 6.3 | 0 | 60 | 0.90585 | 20.2
39 | 5 | 0.885 | 0.72 | 1020.7 | 2049 | 0 | 0 | 3 | 450 | 5 | 260 | 0 | 1.358 | 9.7 | 22.8 | 6.3 | 0 | 60 | 0.007772 | 0.265
39 | 5 | 0.885 | 0.72 | 1020.7 | 2049 | 0 | 0 | 3 | 450 | 5 | 260 | 0 | 1.358 | 9.7 | 22.8 | 6.3 | 0 | 60 | 0.121935 | 12.6
39 | 5 | 0.885 | 0.72 | 1020.7 | 2049 | 0 | 0 | 3 | 450 | 5 | 260 | 0 | 1.358 | 9.7 | 22.8 | 6.3 | 0 | 60 | 0.9075 | 48.2
39 | 5 | 0.885 | 0.72 | 1020.7 | 2049 | 0 | 0 | 3 | 450 | 5 | 210 | 37.9 | 1.358 | 9.7 | 22.8 | 6.3 | 0 | 60 | 1 | 0.96
39 | 5 | 0.885 | 0.72 | 1020.7 | 2049 | 0 | 0 | 3 | 450 | 5 | 260 | 37.9 | 1.358 | 9.7 | 22.8 | 6.3 | 0 | 60 | 1 | 4.05
39 | 5 | 0.885 | 0.72 | 1020.7 | 2049 | 0 | 0 | 3 | 450 | 5 | 300 | 37.9 | 1.358 | 9.7 | 22.8 | 6.3 | 0 | 60 | 1 | 12.4
39 | 5 | 0.885 | 0.72 | 1020.7 | 2049 | 0 | 0 | 3 | 450 | 5 | 210 | 37.9 | 1.358 | 9.7 | 22.8 | 6.3 | 0 | 60 | 1 | 3.55
39 | 5 | 0.885 | 0.72 | 1020.7 | 2049 | 0 | 0 | 3 | 450 | 5 | 260 | 37.9 | 1.358 | 9.7 | 22.8 | 6.3 | 0 | 60 | 1 | 13.2
39 | 5 | 0.885 | 0.72 | 1020.7 | 2049 | 0 | 0 | 3 | 450 | 5 | 300 | 37.9 | 1.358 | 9.7 | 22.8 | 6.3 | 0 | 60 | 1 | 36.5
39 | 5 | 0.885 | 0.72 | 1020.7 | 2049 | 0 | 0 | 3 | 450 | 5 | 210 | 37.9 | 1.358 | 9.7 | 22.8 | 6.3 | 0 | 60 | 1 | 1.54
39 | 5 | 0.885 | 0.72 | 1020.7 | 2049 | 0 | 0 | 3 | 450 | 5 | 260 | 37.9 | 1.358 | 9.7 | 22.8 | 6.3 | 0 | 60 | 1 | 12.7
39 | 5 | 0.885 | 0.72 | 1020.7 | 2049 | 0 | 0 | 3 | 450 | 5 | 300 | 37.9 | 1.358 | 9.7 | 22.8 | 6.3 | 0 | 60 | 1 | 42.8
39 | 5 | 0.885 | 0.72 | 1020.7 | 2049 | 0 | 0 | 3 | 450 | 5 | 210 | 37.9 | 1.358 | 9.7 | 22.8 | 6.3 | 0 | 60 | 1 | 2.98
39 | 5 | 0.885 | 0.72 | 1020.7 | 2049 | 0 | 0 | 3 | 450 | 5 | 260 | 37.9 | 1.358 | 9.7 | 22.8 | 6.3 | 0 | 60 | 1 | 23
39 | 5 | 0.885 | 0.72 | 1020.7 | 2049 | 0 | 0 | 3 | 450 | 5 | 299 | 37.9 | 1.358 | 9.7 | 22.8 | 6.3 | 0 | 60 | 1 | 59.5
39 | 5 | 0.885 | 0.72 | 1020.7 | 2049 | 0 | 0 | 3 | 450 | 5 | 260 | 37.9 | 1.358 | 9.7 | 22.8 | 6.3 | 0 | 60 | 1.1 | 4.29
39 | 5 | 0.885 | 0.72 | 1020.7 | 2049 | 0 | 0 | 3 | 450 | 5 | 260 | 37.9 | 1.358 | 9.7 | 22.8 | 6.3 | 0 | 60 | 1.1 | 11.7
39 | 5 | 0.885 | 0.72 | 1020.7 | 2049 | 0 | 0 | 3 | 450 | 5 | 260 | 37.9 | 1.358 | 9.7 | 22.8 | 6.3 | 0 | 60 | 1.1 | 1.09
39 | 5 | 0.885 | 0.72 | 1020.7 | 2049 | 0 | 0 | 3 | 450 | 5 | 260 | 37.9 | 1.358 | 9.7 | 22.8 | 6.3 | 0 | 60 | 1.1 | 0.863
39 | 5 | 0.885 | 0.72 | 1020.7 | 2049 | 0 | 0 | 3 | 450 | 5 | 260 | 37.9 | 1.358 | 9.7 | 22.8 | 6.3 | 0 | 60 | 1.1 | 25.7
39 | 5 | 0.885 | 0.72 | 1020.7 | 2049 | 0 | 0 | 3 | 450 | 5 | 260 | 37.9 | 1.358 | 9.7 | 22.8 | 6.3 | 0 | 60 | 1.1 | 12.3
39 | 5 | 0.885 | 0.72 | 1020.7 | 2049 | 0 | 0 | 3 | 450 | 5 | 260 | 37.9 | 1.358 | 9.7 | 22.8 | 6.3 | 0 | 60 | 1.1 | 2.65
39 | 5 | 0.885 | 0.72 | 1020.7 | 2049 | 0 | 0 | 3 | 450 | 5 | 260 | 37.9 | 1.358 | 9.7 | 22.8 | 6.3 | 0 | 60 | 1.1 | 0.904
39 | 5 | 0.885 | 0.72 | 1020.7 | 2049 | 0 | 0 | 3 | 1 | 5 | 260 | 37.9 | 1.358 | 9.7 | 22.8 | 6.3 | 0 | 60 | 1.1 | 19
39 | 5 | 0.885 | 0.72 | 1020.7 | 2049 | 0 | 0 | 3 | 1 | 5 | 260 | 37.9 | 1.358 | 9.7 | 22.8 | 6.3 | 0 | 60 | 1.1 | 3.52
39 | 5 | 0.885 | 0.72 | 1020.7 | 2049 | 0 | 0 | 3 | 400 | 4 | 250 | 0 | 0 | 3 | 3 | 0 | 0 | 60 | 1.65 | 18
39 | 5 | 0.885 | 0.72 | 1020.7 | 2049 | 0 | 0 | 3 | 400 | 4 | 250 | 0 | 0 | 3 | 3 | 0 | 0 | 60 | 3.65 | 29.4
39 | 5 | 0.885 | 0.72 | 1020.7 | 2049 | 0 | 0 | 3 | 400 | 4 | 250 | 0 | 0 | 3 | 3 | 0 | 0 | 60 | 5.13 | 35.7
39 | 5 | 0.885 | 0.72 | 1020.7 | 2049 | 0 | 0 | 3 | 400 | 4 | 250 | 0 | 0 | 3 | 3 | 0 | 0 | 60 | 8.84 | 49.9
39 | 5 | 0.885 | 0.72 | 1020.7 | 2049 | 0 | 0 | 3 | 400 | 4 | 250 | 0 | 0 | 3 | 3 | 0 | 0 | 60 | 13.6 | 61.3
39 | 5 | 0.885 | 0.72 | 1020.7 | 2049 | 0 | 0 | 3 | 400 | 4 | 250 | 0 | 0 | 3 | 3 | 0 | 0 | 60 | 18.4 | 70.1
39 | 5 | 0.885 | 0.72 | 1020.7 | 2049 | 0 | 0 | 3 | 400 | 4 | 250 | 0 | 0 | 3 | 3 | 0 | 0 | 60 | 23.4 | 77.8
39 | 5 | 0.885 | 0.72 | 1020.7 | 2049 | 0 | 0 | 3 | 400 | 4 | 250 | 0 | 0 | 3 | 3 | 0 | 0 | 60 | 27.6 | 83.2
39 | 5 | 0.885 | 0.72 | 1020.7 | 2049 | 0 | 0 | 3 | 400 | 4 | 250 | 0 | 0 | 3 | 3 | 0 | 0 | 60 | 31.1 | 86.6
39 | 5 | 0.885 | 0.72 | 1020.7 | 2049 | 0 | 0 | 3 | 400 | 4 | 250 | 0 | 0 | 3 | 3 | 0 | 0 | 60 | 35.7 | 90
39 | 5 | 0.885 | 0.72 | 1020.7 | 2049 | 0 | 0 | 8 | 400 | 4 | 250 | 0 | 0 | 3 | 3 | 0 | 0 | 60 | 1.3 | 24.8
39 | 5 | 0.885 | 0.72 | 1020.7 | 2049 | 0 | 0 | 8 | 400 | 4 | 250 | 0 | 0 | 3 | 3 | 0 | 0 | 60 | 3.05 | 37.4
39 | 5 | 0.885 | 0.72 | 1020.7 | 2049 | 0 | 0 | 8 | 400 | 4 | 250 | 0 | 0 | 3 | 3 | 0 | 0 | 60 | 6.19 | 50.5
39 | 5 | 0.885 | 0.72 | 1020.7 | 2049 | 0 | 0 | 8 | 400 | 4 | 250 | 0 | 0 | 3 | 3 | 0 | 0 | 60 | 9.64 | 58.1
39 | 5 | 0.885 | 0.72 | 1020.7 | 2049 | 0 | 0 | 8 | 400 | 4 | 250 | 0 | 0 | 3 | 3 | 0 | 0 | 60 | 13.7 | 66.1
39 | 5 | 0.885 | 0.72 | 1020.7 | 2049 | 0 | 0 | 8 | 400 | 4 | 250 | 0 | 0 | 3 | 3 | 0 | 0 | 60 | 18.9 | 73.2
39 | 5 | 0.885 | 0.72 | 1020.7 | 2049 | 0 | 0 | 8 | 400 | 4 | 250 | 0 | 0 | 3 | 3 | 0 | 0 | 60 | 24.4 | 78.9
39 | 5 | 0.885 | 0.72 | 1020.7 | 2049 | 0 | 0 | 8 | 400 | 4 | 250 | 0 | 0 | 3 | 3 | 0 | 0 | 60 | 29.3 | 82.1
39 | 5 | 0.885 | 0.72 | 1020.7 | 2049 | 0 | 0 | 8 | 400 | 4 | 250 | 0 | 0 | 3 | 3 | 0 | 0 | 60 | 35.8 | 85.5
39 | 5 | 0.885 | 0.72 | 1020.7 | 2049 | 0 | 0 | 8 | 400 | 4 | 250 | 0 | 0 | 3 | 3 | 0 | 0 | 60 | 40.1 | 87.5
39 | 5 | 0.885 | 0.72 | 1020.7 | 2049 | 0 | 0 | 8 | 400 | 4 | 250 | 0 | 0 | 3 | 3 | 0 | 0 | 60 | 1.3 | 20.3
39 | 5 | 0.885 | 0.72 | 1020.7 | 2049 | 0 | 0 | 8 | 400 | 4 | 250 | 0 | 0 | 3 | 3 | 0 | 0 | 60 | 3.13 | 29.7
39 | 5 | 0.885 | 0.72 | 1020.7 | 2049 | 0 | 0 | 8 | 400 | 4 | 250 | 0 | 0 | 3 | 3 | 0 | 0 | 60 | 4.87 | 39.4
39 | 5 | 0.885 | 0.72 | 1020.7 | 2049 | 14.4 | 1.74 | 8 | 400 | 4 | 250 | 0 | 0 | 3 | 3 | 0 | 0 | 60 | 9.48 | 51.3
39 | 5 | 0.885 | 0.72 | 1020.7 | 2049 | 14.4 | 1.74 | 8 | 400 | 4 | 250 | 0 | 0 | 3 | 3 | 0 | 0 | 60 | 13.4 | 58.4
39 | 5 | 0.885 | 0.72 | 1020.7 | 2049 | 14.4 | 1.74 | 8 | 400 | 4 | 250 | 0 | 0 | 3 | 3 | 0 | 0 | 60 | 24.4 | 73.2
39 | 5 | 0.885 | 0.72 | 1020.7 | 2049 | 14.4 | 1.74 | 8 | 400 | 4 | 250 | 0 | 0 | 3 | 3 | 0 | 0 | 60 | 28.9 | 76.4
39 | 5 | 0.885 | 0.72 | 1020.7 | 2049 | 14.4 | 1.74 | 8 | 400 | 4 | 250 | 0 | 0 | 3 | 3 | 0 | 0 | 60 | 33.3 | 79.8
39 | 5 | 0.885 | 0.72 | 1020.7 | 2049 | 14.4 | 1.74 | 8 | 400 | 4 | 250 | 0 | 0 | 3 | 3 | 0 | 0 | 60 | 37.8 | 82.3
39 | 5 | 0.885 | 0.72 | 1020.7 | 2049 | 14.4 | 1.74 | 8 | 400 | 4 | 250 | 0 | 0 | 3 | 3 | 0 | 0 | 60 | 1.03 | 10.9
39 | 5 | 0.885 | 0.72 | 1020.7 | 2049 | 14.4 | 1.74 | 8 | 400 | 4 | 250 | 0 | 0 | 3 | 3 | 0 | 0 | 60 | 2.43 | 20
39 | 5 | 0.885 | 0.72 | 1020.7 | 2049 | 14.4 | 1.74 | 8 | 400 | 4 | 250 | 0 | 0 | 3 | 3 | 0 | 0 | 60 | 3.91 | 25.7
39 | 5 | 0.885 | 0.72 | 1020.7 | 2049 | 14.4 | 1.74 | 8 | 400 | 4 | 250 | 0 | 0 | 3 | 3 | 0 | 0 | 60 | 6.08 | 32.2
39 | 5 | 0.885 | 0.72 | 1020.7 | 2049 | 14.4 | 1.74 | 8 | 400 | 4 | 250 | 0 | 0 | 3 | 3 | 0 | 0 | 60 | 8.6 | 39.6
39 | 5 | 0.885 | 0.72 | 1020.7 | 2049 | 14.4 | 1.74 | 8 | 400 | 4 | 250 | 0 | 0 | 3 | 3 | 0 | 0 | 60 | 13.3 | 47.6
39 | 5 | 0.885 | 0.72 | 1020.7 | 2049 | 14.4 | 1.74 | 8 | 400 | 4 | 250 | 0 | 0 | 3 | 3 | 0 | 0 | 60 | 17.8 | 53
39 | 5 | 0.885 | 0.72 | 1020.7 | 2049 | 14.4 | 1.74 | 8 | 400 | 4 | 250 | 0 | 0 | 3 | 3 | 0 | 0 | 60 | 22.3 | 58.4
39 | 5 | 0.885 | 0.72 | 1020.7 | 2049 | 14.4 | 1.74 | 8 | 400 | 4 | 250 | 0 | 0 | 3 | 3 | 0 | 0 | 60 | 26.8 | 63
39 | 5 | 0.885 | 0.72 | 1020.7 | 2049 | 14.4 | 1.74 | 8 | 400 | 4 | 250 | 0 | 0 | 3 | 3 | 0 | 0 | 60 | 33.3 | 68.1
39 | 5 | 0.885 | 0.72 | 1020.7 | 2049 | 14.4 | 1.74 | 8 | 400 | 4 | 250 | 0 | 0 | 3 | 3 | 0 | 0 | 60 | 2.16 | 12.6
39 | 5 | 0.885 | 0.72 | 1020.7 | 2049 | 28 | 2.716 | 8 | 400 | 4 | 250 | 0 | 0 | 3 | 3 | 0 | 0 | 60 | 4.15 | 17.7
39 | 5 | 0.885 | 0.72 | 1020.7 | 2049 | 28 | 2.716 | 8 | 400 | 4 | 250 | 0 | 0 | 3 | 3 | 0 | 0 | 60 | 6.07 | 23.1
39 | 5 | 0.885 | 0.72 | 1020.7 | 2049 | 28 | 2.716 | 8 | 400 | 4 | 250 | 0 | 0 | 3 | 3 | 0 | 0 | 60 | 9 | 29.4
39 | 5 | 0.885 | 0.72 | 1020.7 | 2049 | 28 | 2.716 | 8 | 400 | 4 | 250 | 0 | 0 | 3 | 3 | 0 | 0 | 60 | 14.9 | 41.9
39 | 5 | 0.885 | 0.72 | 1020.7 | 2049 | 28 | 2.716 | 8 | 400 | 4 | 250 | 0 | 0 | 3 | 3 | 0 | 0 | 60 | 22.1 | 50.7
39 | 5 | 0.885 | 0.72 | 1020.7 | 2049 | 28 | 2.716 | 8 | 400 | 4 | 250 | 0 | 0 | 3 | 3 | 0 | 0 | 60 | 29.4 | 59.3
39 | 5 | 0.885 | 0.72 | 1020.7 | 2049 | 28 | 2.716 | 8 | 400 | 4 | 250 | 0 | 0 | 3 | 3 | 0 | 0 | 60 | 35.6 | 65.6
39 | 5 | 0.885 | 0.72 | 1020.7 | 2049 | 28 | 2.716 | 3 | 500 | 6 | 200 | 43 | 0 | 6.4 | 28.4 | 7.1 | 0.7 | 60 | 1.3 | 6.7
39 | 5 | 0.885 | 0.72 | 1020.7 | 2049 | 28 | 2.716 | 3 | 500 | 6 | 240 | 43 | 0 | 6.4 | 28.4 | 7.1 | 0.7 | 60 | 1.3 | 20.9
39 | 5 | 0.885 | 0.72 | 1020.7 | 2049 | 64.6 | 3.723 | 3 | 500 | 6 | 280 | 43 | 0 | 6.4 | 28.4 | 7.1 | 0.7 | 60 | 1.3 | 70
39 | 5 | 0.885 | 0.72 | 1020.7 | 2049 | 64.6 | 3.723 | 3 | 500 | 6 | 320 | 43 | 0 | 6.4 | 28.4 | 7.1 | 0.7 | 60 | 1.3 | 87.9
39 | 5 | 0.885 | 0.72 | 1020.7 | 2049 | 64.6 | 3.723 | 3 | 500 | 6 | 200 | 43 | 0 | 6.4 | 28.4 | 7.1 | 0.7 | 60 | 1.3 | 5.41
39 | 5 | 0.885 | 0.72 | 1020.7 | 2049 | 64.6 | 3.723 | 3 | 500 | 6 | 240 | 43 | 0 | 6.4 | 28.4 | 7.1 | 0.7 | 60 | 1.3 | 51.2
39 | 5 | 0.885 | 0.72 | 1020.7 | 2049 | 64.6 | 3.723 | 3 | 500 | 6 | 280 | 43 | 0 | 6.4 | 28.4 | 7.1 | 0.7 | 60 | 1.3 | 68.5
39 | 5 | 0.885 | 0.72 | 1020.7 | 2049 | 64.6 | 3.723 | 3 | 500 | 6 | 320 | 43 | 0 | 6.4 | 28.4 | 7.1 | 0.7 | 60 | 1.3 | 84.9
39 | 5 | 0.885 | 0.72 | 1020.7 | 2049 | 64.6 | 3.723 | 3 | 500 | 5 | 400 | 18 | 0 | 32 | 30 | 10 | 0 | 60 | 0.4 | 9.35
39 | 5 | 0.885 | 0.72 | 1020.7 | 2049 | 64.6 | 3.723 | 3 | 500 | 5 | 450 | 18 | 0 | 32 | 30 | 10 | 0 | 60 | 0.4 | 17.7
39 | 5 | 0.885 | 0.72 | 1020.7 | 2049 | 64.6 | 3.723 | 3 | 500 | 5 | 500 | 18 | 0 | 32 | 30 | 10 | 0 | 60 | 0.4 | 32.2
39 | 5 | 0.885 | 0.72 | 1020.7 | 2049 | 64.6 | 3.723 | 3 | 500 | 5 | 549 | 18 | 0 | 32 | 30 | 10 | 0 | 60 | 0.4 | 38.2
39 | 5 | 0.885 | 0.72 | 1020.7 | 2049 | 64.6 | 3.723 | 3 | 500 | 5 | 400 | 18 | 0 | 32 | 30 | 10 | 0 | 60 | 0.4 | 13.8
39 | 5 | 0.885 | 0.72 | 1020.7 | 2049 | 64.6 | 3.723 | 3 | 500 | 5 | 450 | 18 | 0 | 32 | 30 | 10 | 0 | 60 | 0.4 | 39
39 | 5 | 0.885 | 0.72 | 1020.7 | 2049 | 64.6 | 3.723 | 3 | 500 | 5 | 500 | 18 | 0 | 32 | 30 | 10 | 0 | 60 | 0.4 | 57.9
39 | 5 | 0.885 | 0.72 | 1020.7 | 2049 | 64.6 | 3.723 | 3 | 500 | 5 | 549 | 18 | 0 | 32 | 30 | 10 | 0 | 60 | 0.4 | 55.8
39 | 5 | 0.885 | 0.72 | 1020.7 | 2049 | 64.6 | 3.723 | 3 | 500 | 5 | 400 | 18 | 0 | 32 | 30 | 10 | 0 | 60 | 0.4 | 13.5
39 | 5 | 0.885 | 0.72 | 1020.7 | 2049 | 64.6 | 3.723 | 3 | 500 | 5 | 450 | 18 | 0 | 32 | 30 | 10 | 0 | 60 | 0.4 | 41.3
39 | 5 | 0.885 | 0.72 | 1020.7 | 2049 | 64.6 | 3.723 | 3 | 500 | 5 | 500 | 18 | 0 | 32 | 30 | 10 | 0 | 60 | 0.4 | 60.8
39 | 5 | 0.885 | 0.72 | 1020.7 | 2049 | 64.6 | 3.723 | 3 | 500 | 5 | 550 | 18 | 0 | 32 | 30 | 10 | 0 | 60 | 0.4 | 60.5
39 | 5 | 0.885 | 0.72 | 1020.7 | 2049 | 64.6 | 3.723 | 3 | 500 | 5 | 400 | 18 | 0 | 32 | 30 | 10 | 0 | 60 | 0.4 | 23.9
39 | 5 | 0.885 | 0.72 | 1020.7 | 2049 | 64.6 | 3.723 | 3 | 500 | 5 | 450 | 18 | 0 | 32 | 30 | 10 | 0 | 60 | 0.4 | 58.7
39 | 5 | 0.885 | 0.72 | 1020.7 | 2049 | 0 | 0 | 3 | 500 | 5 | 501 | 18 | 0 | 32 | 30 | 10 | 0 | 60 | 0.4 | 68.3
39 | 5 | 0.885 | 0.72 | 1020.7 | 2049 | 0 | 0 | 3 | 500 | 5 | 549 | 18 | 0 | 32 | 30 | 10 | 0 | 60 | 0.4 | 67.5
39 | 5 | 0.885 | 0.72 | 1020.7 | 2049 | 0 | 0 | 3 | 500 | 5 | 399 | 18 | 0 | 32 | 30 | 10 | 0 | 60 | 0.4 | 24.9
39 | 5 | 0.885 | 0.72 | 1020.7 | 2049 | 0 | 0 | 3 | 500 | 5 | 449 | 18 | 0 | 32 | 30 | 10 | 0 | 60 | 0.4 | 57.4
39 | 5 | 0.885 | 0.72 | 1020.7 | 2049 | 0 | 0 | 3 | 500 | 5 | 500 | 18 | 0 | 32 | 30 | 10 | 0 | 60 | 0.4 | 69.6
39 | 5 | 0.885 | 0.72 | 1020.7 | 2049 | 0 | 0 | 3 | 500 | 5 | 550 | 18 | 0 | 32 | 30 | 10 | 0 | 60 | 0.4 | 71.2
39 | 5 | 0.885 | 0.72 | 1020.7 | 2049 | 0 | 0 | 3 | 500 | 4 | 300 | 27.85 | 0 | 26.4 | 24.3 | 16.8 | 2.65 | 60 | 8 | 54.4
39 | 5 | 0.885 | 0.72 | 1020.7 | 2049 | 0 | 0 | 3 | 500 | 4 | 350 | 27.85 | 0 | 26.4 | 24.3 | 16.8 | 2.65 | 60 | 8 | 68.5
39 | 5 | 0.885 | 0.72 | 1020.7 | 2049 | 0 | 0 | 3 | 500 | 4 | 375 | 27.85 | 0 | 26.4 | 24.3 | 16.8 | 2.65 | 60 | 8 | 71.1
39 | 5 | 0.885 | 0.72 | 1020.7 | 2049 | 0 | 0 | 3 | 500 | 4 | 400 | 27.85 | 0 | 26.4 | 24.3 | 16.8 | 2.65 | 60 | 8 | 71.8
39 | 5 | 0.885 | 0.72 | 1020.7 | 2049 | 0 | 0 | 3 | 500 | 4 | 300 | 27.85 | 0 | 26.4 | 24.3 | 16.8 | 2.65 | 60 | 8 | 67.2
39 | 5 | 0.885 | 0.72 | 1020.7 | 2049 | 0 | 0 | 3 | 500 | 4 | 350 | 27.85 | 0 | 26.4 | 24.3 | 16.8 | 2.65 | 60 | 8 | 77.7
39 | 5 | 0.885 | 0.72 | 1020.7 | 2049 | 2 | 0.194 | 3 | 500 | 4 | 375 | 27.85 | 0 | 26.4 | 24.3 | 16.8 | 2.65 | 60 | 8 | 78.2
39 | 5 | 0.885 | 0.72 | 1020.7 | 2049 | 2 | 0.194 | 3 | 500 | 4 | 400 | 27.85 | 0 | 26.4 | 24.3 | 16.8 | 2.65 | 60 | 8 | 76.5
39 | 5 | 0.885 | 0.72 | 1020.7 | 2049 | 2 | 0.194 | 3 | 500 | 4 | 450 | 27.85 | 0 | 26.4 | 24.3 | 16.8 | 2.65 | 60 | 8 | 73.6
39 | 5 | 0.885 | 0.72 | 1020.7 | 2049 | 2 | 0.194 | 3 | 500 | 4 | 300 | 27.85 | 0 | 26.4 | 24.3 | 16.8 | 2.65 | 60 | 8 | 79.3
39 | 5 | 0.885 | 0.72 | 1020.7 | 2049 | 2 | 0.194 | 3 | 500 | 4 | 349 | 27.85 | 0 | 26.4 | 24.3 | 16.8 | 2.65 | 60 | 8 | 81
39 | 5 | 0.885 | 0.72 | 1020.7 | 2049 | 2 | 0.194 | 3 | 500 | 4 | 375 | 27.85 | 0 | 26.4 | 24.3 | 16.8 | 2.65 | 60 | 8 | 80.2
39 | 5 | 0.885 | 0.72 | 1020.7 | 2049 | 2 | 0.194 | 3 | 500 | 4 | 400 | 27.85 | 0 | 26.4 | 24.3 | 16.8 | 2.65 | 60 | 8 | 79.8
39 | 5 | 0.885 | 0.72 | 1020.7 | 2049 | 2 | 0.194 | 3 | 500 | 4 | 450 | 27.85 | 0 | 26.4 | 24.3 | 16.8 | 2.65 | 60 | 8 | 71.4
39 | 5 | 0.885 | 0.72 | 1020.7 | 2049 | 2 | 0.194 | 16 | 400 | 4 | 270 | 37 | 0 | 7 | 22 | 8.5 | 0 | 48.1 | 1.7 | 60.9
39 | 5 | 0.885 | 0.72 | 1020.7 | 2049 | 2 | 0.194 | 16 | 400 | 4 | 270 | 37 | 0 | 7 | 22 | 8.5 | 0 | 118 | 1.7 | 61.6
39 | 5 | 0.885 | 0.72 | 1020.7 | 2049 | 2 | 0.194 | 16 | 400 | 4 | 270 | 37 | 0 | 7 | 22 | 8.5 | 0 | 235 | 1.7 | 59.9
39 | 5 | 0.885 | 0.72 | 1020.7 | 2049 | 6 | 0.582 | 16 | 400 | 4 | 270 | 37 | 0 | 7 | 22 | 8.5 | 0 | 299 | 1.7 | 57.4
39 | 5 | 0.885 | 0.72 | 1020.7 | 2049 | 6 | 0.582 | 16 | 400 | 4 | 270 | 37 | 0 | 7 | 22 | 8.5 | 0 | 364 | 1.7 | 57.6
39 | 5 | 0.885 | 0.72 | 1020.7 | 2049 | 6 | 0.582 | 16 | 400 | 4 | 270 | 37 | 0 | 7 | 22 | 8.5 | 0 | 481 | 1.7 | 55.7
39 | 5 | 0.885 | 0.72 | 1020.7 | 2049 | 6 | 0.582 | 16 | 400 | 4 | 270 | 37 | 0 | 7 | 22 | 8.5 | 0 | 540 | 1.7 | 58.4
39 | 5 | 0.885 | 0.72 | 1020.7 | 2049 | 6 | 0.582 | 16 | 400 | 4 | 270 | 37 | 0 | 7 | 22 | 8.5 | 0 | 599 | 1.7 | 56.9
39 | 5 | 0.885 | 0.72 | 1020.7 | 2049 | 6 | 0.582 | 16 | 400 | 4 | 270 | 37 | 0 | 7 | 22 | 8.5 | 0 | 701 | 1.7 | 55.6
39 | 5 | 0.885 | 0.72 | 1020.7 | 2049 | 6 | 0.582 | 16 | 400 | 4 | 270 | 37 | 0 | 7 | 22 | 8.5 | 0 | 802 | 1.7 | 56.4
39 | 5 | 0.885 | 0.72 | 1020.7 | 2049 | 6 | 0.582 | 16 | 400 | 4 | 270 | 37 | 0 | 7 | 22 | 8.5 | 0 | 898 | 1.7 | 53.4
39 | 5 | 0.885 | 0.72 | 1020.7 | 2049 | 6 | 0.582 | 16 | 400 | 4 | 270 | 37 | 0 | 7 | 22 | 8.5 | 0 | 1000 | 1.7 | 57.6
39 | 5 | 0.885 | 0.72 | 1020.7 | 2049 | 6 | 0.582 | 16 | 400 | 4 | 270 | 37 | 0 | 7 | 22 | 8.5 | 0 | 1100 | 1.7 | 56.3
39 | 5 | 0.885 | 0.72 | 1020.7 | 2049 | 6 | 0.582 | 16 | 400 | 4 | 270 | 37 | 0 | 7 | 22 | 8.5 | 0 | 1200 | 1.7 | 57.8
39 | 5 | 0.885 | 0.72 | 1020.7 | 2049 | 6 | 0.582 | 16 | 400 | 4 | 270 | 37 | 0 | 7 | 22 | 8.5 | 0 | 1300 | 1.7 | 57.8
39 | 5 | 0.885 | 0.72 | 1020.7 | 2049 | 6 | 0.582 | 16 | 400 | 4 | 270 | 37 | 0 | 7 | 22 | 8.5 | 0 | 1400 | 1.7 | 55.6
39 | 5 | 0.885 | 0.72 | 1020.7 | 2049 | 6 | 0.582 | 16 | 400 | 4 | 270 | 37 | 0 | 7 | 22 | 8.5 | 0 | 1500 | 1.7 | 54.3
39 | 5 | 0.885 | 0.72 | 1020.7 | 2049 | 14 | 1.358 | 16 | 400 | 4 | 270 | 37 | 0 | 7 | 22 | 8.5 | 0 | 1600 | 1.7 | 53.6
39 | 5 | 0.885 | 0.72 | 1020.7 | 2049 | 14 | 1.358 | 16 | 400 | 4 | 270 | 37 | 0 | 7 | 22 | 8.5 | 0 | 1700 | 1.7 | 56.8
39 | 5 | 0.885 | 0.72 | 1020.7 | 2049 | 14 | 1.358 | 16 | 400 | 4 | 270 | 37 | 0 | 7 | 22 | 8.5 | 0 | 1790 | 1.7 | 57.5
39 | 5 | 0.885 | 0.72 | 1020.7 | 2049 | 14 | 1.358 | 16 | 400 | 4 | 270 | 37 | 0 | 7 | 22 | 8.5 | 0 | 1900 | 1.7 | 54.5
39 | 5 | 0.885 | 0.72 | 1020.7 | 2049 | 14 | 1.358 | 16 | 400 | 4 | 270 | 37 | 0 | 7 | 22 | 8.5 | 0 | 2000 | 1.7 | 54
39 | 5 | 0.885 | 0.72 | 1020.7 | 2049 | 14 | 1.358 | 16 | 400 | 4 | 270 | 37 | 0 | 7 | 22 | 8.5 | 0 | 2200 | 1.7 | 53.5
39 | 5 | 0.885 | 0.72 | 1020.7 | 2049 | 14 | 1.358 | 16 | 400 | 4 | 270 | 37 | 0 | 7 | 22 | 8.5 | 0 | 2300 | 1.7 | 57.5
39 | 5 | 0.885 | 0.72 | 1020.7 | 2049 | 14 | 1.358 | 16 | 400 | 4 | 270 | 37 | 0 | 7 | 22 | 8.5 | 0 | 2400 | 1.7 | 54
39 | 5 | 0.885 | 0.72 | 1020.7 | 2049 | 14 | 1.358 | 16 | 400 | 4 | 270 | 37 | 0 | 7 | 22 | 8.5 | 0 | 2500 | 1.7 | 55.5
39 | 5 | 0.885 | 0.72 | 1020.7 | 2049 | 14 | 1.358 | 16 | 400 | 4 | 270 | 37 | 0 | 7 | 22 | 8.5 | 0 | 2700 | 1.7 | 55
39 | 5 | 0.885 | 0.72 | 1020.7 | 2049 | 14 | 1.358 | 3 | 400 | 4 | 270 | 37 | 0 | 7 | 22 | 8.5 | 0 | 58.8 | 1.7 | 34.6
39 | 5 | 0.885 | 0.72 | 1020.7 | 2049 | 28 | 2.716 | 3 | 400 | 4 | 270 | 37 | 0 | 7 | 22 | 8.5 | 0 | 118 | 1.7 | 32.9
39 | 5 | 0.885 | 0.72 | 1020.7 | 2049 | 28 | 2.716 | 3 | 400 | 4 | 270 | 37 | 0 | 7 | 22 | 8.5 | 0 | 176 | 1.7 | 31.2
39 | 5 | 0.885 | 0.72 | 1020.7 | 2049 | 28 | 2.716 | 3 | 400 | 4 | 270 | 37 | 0 | 7 | 22 | 8.5 | 0 | 235 | 1.7 | 28.9
39 | 5 | 0.885 | 0.72 | 1020.7 | 2049 | 28 | 2.716 | 3 | 400 | 4 | 270 | 37 | 0 | 7 | 22 | 8.5 | 0 | 294 | 1.7 | 29.7
39 | 5 | 0.885 | 0.72 | 1020.7 | 2049 | 28 | 2.716 | 3 | 400 | 4 | 270 | 37 | 0 | 7 | 22 | 8.5 | 0 | 369 | 1.7 | 28.9
39 | 5 | 0.885 | 0.72 | 1020.7 | 2049 | 28 | 2.716 | 3 | 400 | 4 | 270 | 37 | 0 | 7 | 22 | 8.5 | 0 | 417 | 1.7 | 31.4
39 | 5 | 0.885 | 0.72 | 1020.7 | 2049 | 28 | 2.716 | 3 | 400 | 4 | 270 | 37 | 0 | 7 | 22 | 8.5 | 0 | 476 | 1.7 | 32.1
39 | 5 | 0.885 | 0.72 | 1020.7 | 2049 | 28 | 2.716 | 3 | 400 | 4 | 270 | 37 | 0 | 7 | 22 | 8.5 | 0 | 529 | 1.7 | 29.4
39 | 5 | 0.885 | 0.72 | 1020.7 | 2049 | 28 | 2.716 | 3 | 400 | 4 | 270 | 37 | 0 | 7 | 22 | 8.5 | 0 | 695 | 1.7 | 30.6
39 | 5 | 0.885 | 0.72 | 1020.7 | 2049 | 28 | 2.716 | 3 | 400 | 4 | 270 | 37 | 0 | 7 | 22 | 8.5 | 0 | 802 | 1.7 | 30.1
39 | 5 | 0.885 | 0.72 | 1020.7 | 2049 | 28 | 2.716 | 3 | 400 | 4 | 270 | 37 | 0 | 7 | 22 | 8.5 | 0 | 898 | 1.7 | 30.1
39 | 5 | 0.885 | 0.72 | 1020.7 | 2049 | 28 | 2.716 | 3 | 400 | 4 | 270 | 37 | 0 | 7 | 22 | 8.5 | 0 | 1000 | 1.7 | 24.2
39 | 5 | 0.885 | 0.72 | 1020.7 | 2049 | 28 | 2.716 | 3 | 400 | 4 | 270 | 37 | 0 | 7 | 22 | 8.5 | 0 | 1100 | 1.7 | 29.9
39 | 5 | 0.885 | 0.72 | 1020.7 | 2049 | 57 | 5.529 | 3 | 400 | 4 | 270 | 37 | 0 | 7 | 22 | 8.5 | 0 | 1200 | 1.7 | 30.3
39 | 5 | 0.885 | 0.72 | 1020.7 | 2049 | 57 | 5.529 | 3 | 400 | 4 | 270 | 37 | 0 | 7 | 22 | 8.5 | 0 | 1300 | 1.7 | 28.6
39 | 5 | 0.885 | 0.72 | 1020.7 | 2049 | 57 | 5.529 | 3 | 400 | 4 | 270 | 37 | 0 | 7 | 22 | 8.5 | 0 | 1400 | 1.7 | 30.1
39 | 5 | 0.885 | 0.72 | 1020.7 | 2049 | 57 | 5.529 | 3 | 400 | 4 | 270 | 37 | 0 | 7 | 22 | 8.5 | 0 | 1500 | 1.7 | 30.1
39 | 5 | 0.885 | 0.72 | 1020.7 | 2049 | 57 | 5.529 | 3 | 400 | 4 | 270 | 37 | 0 | 7 | 22 | 8.5 | 0 | 1600 | 1.7 | 28.1
39 | 5 | 0.885 | 0.72 | 1020.7 | 2049 | 57 | 5.529 | 3 | 400 | 4 | 270 | 37 | 0 | 7 | 22 | 8.5 | 0 | 1700 | 1.7 | 29.1
39 | 5 | 0.885 | 0.72 | 1020.7 | 2049 | 57 | 5.529 | 3 | 400 | 4 | 270 | 37 | 0 | 7 | 22 | 8.5 | 0 | 1800 | 1.7 | 28.1
39 | 5 | 0.885 | 0.72 | 1020.7 | 2049 | 57 | 5.529 | 3 | 400 | 4 | 270 | 37 | 0 | 7 | 22 | 8.5 | 0 | 1900 | 1.7 | 28.3
39 | 5 | 0.885 | 0.72 | 1020.7 | 2049 | 57 | 5.529 | 3 | 500 | 3 | 200 | 0 | 0 | 4.2 | 29.3 | 0 | 0 | 60 | 2.4 | 7.37
39 | 5 | 0.885 | 0.72 | 1020.7 | 2049 | 57 | 5.529 | 3 | 500 | 3 | 225 | 0 | 0 | 4.2 | 29.3 | 0 | 0 | 60 | 2.4 | 18.4
39 | 5 | 0.885 | 0.72 | 1020.7 | 2049 | 57 | 5.529 | 3 | 500 | 3 | 250 | 0 | 0 | 4.2 | 29.3 | 0 | 0 | 60 | 2.4 | 42.3
39 | 5 | 0.885 | 0.72 | 1020.7 | 2049 | 57 | 5.529 | 3 | 500 | 3 | 275 | 0 | 0 | 4.2 | 29.3 | 0 | 0 | 60 | 2.4 | 70
39 | 5 | 0.885 | 0.72 | 1020.7 | 2049 | 57 | 5.529 | 3 | 500 | 3 | 300 | 0 | 0 | 4.2 | 29.3 | 0 | 0 | 60 | 2.4 | 83.8
78 | 10 | 1.77 | 1.44 | 2041.4 | 4098 | 0 | 0 | 3 | 500 | 3 | 330 | 0 | 0 | 4.2 | 29.3 | 0 | 0 | 60 | 2.4 | 89.2
78 | 10 | 1.77 | 1.44 | 2041.4 | 4098 | 0 | 0 | 4 | 500 | 3 | 200 | 0 | 0 | 4.2 | 29.3 | 0 | 0 | 60 | 2.4 | 20.1
78 | 10 | 1.77 | 1.44 | 2041.4 | 4098 | 0 | 0 | 4 | 500 | 3 | 225 | 0 | 0 | 4.2 | 29.3 | 0 | 0 | 60 | 2.4 | 42.5
78 | 10 | 1.77 | 1.44 | 2041.4 | 4098 | 0 | 0 | 4 | 500 | 3 | 250 | 0 | 0 | 4.2 | 29.3 | 0 | 0 | 60 | 2.4 | 60.9
78 | 10 | 1.77 | 1.44 | 2041.4 | 4098 | 0 | 0 | 4 | 500 | 3 | 275 | 0 | 0 | 4.2 | 29.3 | 0 | 0 | 60 | 2.4 | 77.6
78 | 10 | 1.77 | 1.44 | 2041.4 | 4098 | 0 | 0 | 4 | 500 | 3 | 300 | 0 | 0 | 4.2 | 29.3 | 0 | 0 | 60 | 2.4 | 80.1
78 | 10 | 1.77 | 1.44 | 2041.4 | 4098 | 0 | 0 | 4 | 500 | 3 | 330 | 0 | 0 | 4.2 | 29.3 | 0 | 0 | 60 | 2.4 | 71.3
78 | 10 | 1.77 | 1.44 | 2041.4 | 4098 | 0 | 0 | 4 | 500 | 3 | 200 | 0 | 0 | 4.2 | 29.3 | 0 | 0 | 60 | 2.4 | 13.3
39 | 5 | 0.885 | 0.72 | 1020.7 | 2049 | 0 | 0 | 4 | 500 | 3 | 225 | 0 | 0 | 4.2 | 29.3 | 0 | 0 | 60 | 2.4 | 27.8
39 | 5 | 0.885 | 0.72 | 1020.7 | 2049 | 0 | 0 | 4 | 500 | 3 | 250 | 0 | 0 | 4.2 | 29.3 | 0 | 0 | 60 | 2.4 | 55.5
39 | 5 | 0.885 | 0.72 | 1020.7 | 2049 | 0 | 0 | 4 | 500 | 3 | 275 | 0 | 0 | 4.2 | 29.3 | 0 | 0 | 60 | 2.4 | 74.9
39 | 5 | 0.885 | 0.72 | 1020.7 | 2049 | 0 | 0 | 4 | 500 | 3 | 300 | 0 | 0 | 4.2 | 29.3 | 0 | 0 | 60 | 2.4 | 90.4
39 | 5 | 0.885 | 0.72 | 1020.7 | 2049 | 0 | 0 | 4 | 500 | 3 | 330 | 0 | 0 | 4.2 | 29.3 | 0 | 0 | 60 | 2.4 | 91.9
39 | 5 | 0.885 | 0.72 | 1020.7 | 2049 | 0 | 0 | 21 | 500 | 3 | 200 | 29.9 | 0 | 3 | 26.1 | 0 | 0 | 60 | 0.7 | 0
39 | 5 | 0.885 | 0.72 | 1020.7 | 2049 | 0 | 0 | 21 | 400 | 4 | 225 | 29.9 | 0 | 3 | 26.1 | 0 | 0 | 60 | 0.7 | 0.608
39 | 5 | 0.885 | 0.72 | 1020.7 | 2049 | 0 | 0 | 21 | 400 | 4 | 250 | 29.9 | 0 | 3 | 26.1 | 0 | 0 | 60 | 0.7 | 3.15
156 | 20 | 3.54 | 2.88 | 4082.8 | 8196 | 0 | 0 | 21 | 400 | 4 | 275 | 29.9 | 0 | 3 | 26.1 | 0 | 0 | 60 | 0.7 | 8.32
156 | 20 | 3.54 | 2.88 | 4082.8 | 8196 | 0 | 0 | 21 | 400 | 4 | 300 | 29.9 | 0 | 3 | 26.1 | 0 | 0 | 60 | 0.7 | 16.1
156 | 20 | 3.54 | 2.88 | 4082.8 | 8196 | 0 | 0 | 3 | 400 | 4 | 200 | 29.9 | 0 | 3 | 26.1 | 0 | 0 | 60 | 0.7 | 2.18
156 | 20 | 3.54 | 2.88 | 4082.8 | 8196 | 0 | 0 | 3 | 400 | 4 | 225 | 29.9 | 0 | 3 | 26.1 | 0 | 0 | 60 | 0.7 | 5.85
156 | 20 | 3.54 | 2.88 | 4082.8 | 8196 | 0 | 0 | 3 | 400 | 4 | 250 | 29.9 | 0 | 3 | 26.1 | 0 | 0 | 60 | 0.7 | 11.8
156 | 20 | 3.54 | 2.88 | 4082.8 | 8196 | 0 | 0 | 3 | 400 | 4 | 275 | 29.9 | 0 | 3 | 26.1 | 0 | 0 | 60 | 0.7 | 22.9
156 | 20 | 3.54 | 2.88 | 4082.8 | 8196 | 0 | 0 | 3 | 400 | 4 | 300 | 29.9 | 0 | 3 | 26.1 | 0 | 0 | 60 | 0.7 | 42.7
156 | 20 | 3.54 | 2.88 | 4082.8 | 8196 | 0 | 0 | 21 | 400 | 4 | 200 | 29.9 | 0 | 3 | 26.1 | 0 | 0 | 60 | 0.7 | 4.06
156 | 20 | 3.54 | 2.88 | 4082.8 | 8196 | 0 | 0 | 21 | 400 | 4 | 225 | 29.9 | 0 | 3 | 26.1 | 0 | 0 | 60 | 0.7 | 5.85
203 | 77 | 10.15 | 12.25 | 9504.39 | 22400 | 0 | 0 | 21 | 400 | 4 | 250 | 29.9 | 0 | 3 | 26.1 | 0 | 0 | 60 | 0.7 | 15.1
203 | 77 | 10.15 | 12.25 | 9504.39 | 22400 | 0 | 0 | 21 | 400 | 4 | 275 | 29.9 | 0 | 3 | 26.1 | 0 | 0 | 60 | 0.7 | 27
203 | 77 | 10.15 | 12.25 | 9504.39 | 22400 | 0 | 0 | 21 | 400 | 4 | 300 | 29.9 | 0 | 3 | 26.1 | 0 | 0 | 60 | 0.7 | 49.4
203 | 77 | 10.15 | 12.25 | 9504.39 | 22400 | 0 | 0 | 21 | 400 | 4 | 200 | 29.9 | 0 | 3 | 26.1 | 0 | 0 | 60 | 0.7 | 4.06
203 | 77 | 10.15 | 12.25 | 9504.39 | 22400 | 0 | 0 | 21 | 400 | 4 | 225 | 29.9 | 0 | 3 | 26.1 | 0 | 0 | 60 | 0.7 | 9.22
203 | 77 | 10.15 | 12.25 | 9504.39 | 22400 | 0 | 0 | 21 | 400 | 4 | 250 | 29.9 | 0 | 3 | 26.1 | 0 | 0 | 60 | 0.7 | 18.9
203 | 77 | 10.15 | 12.25 | 9504.39 | 22400 | 0 | 0 | 21 | 400 | 4 | 275 | 29.9 | 0 | 3 | 26.1 | 0 | 0 | 60 | 0.7 | 36.8
203 | 77 | 10.15 | 12.25 | 9504.39 | 22400 | 0 | 0 | 21 | 400 | 4 | 301 | 29.9 | 0 | 3 | 26.1 | 0 | 0 | 60 | 0.7 | 65.2
78 | 10 | 1.77 | 1.44 | 2041.4 | 4098 | 0 | 0 | 21 | 400 | 4 | 200 | 29.9 | 0 | 3 | 26.1 | 0 | 0 | 60 | 0.7 | 8.18
78 | 10 | 1.77 | 1.44 | 2041.4 | 4098 | 0 | 0 | 21 | 400 | 4 | 225 | 29.9 | 0 | 3 | 26.1 | 0 | 0 | 60 | 0.7 | 13
78 | 10 | 1.77 | 1.44 | 2041.4 | 4098 | 0 | 0 | 21 | 400 | 4 | 250 | 29.9 | 0 | 3 | 26.1 | 0 | 0 | 60 | 0.7 | 27.9
78 | 10 | 1.77 | 1.44 | 2041.4 | 4098 | 0 | 0 | 21 | 400 | 4 | 275 | 29.9 | 0 | 3 | 26.1 | 0 | 0 | 60 | 0.7 | 55.1
78 | 10 | 1.77 | 1.44 | 2041.4 | 4098 | 0 | 0 | 21 | 400 | 4 | 300 | 29.9 | 0 | 3 | 26.1 | 0 | 0 | 60 | 0.7 | 84.3
78 | 10 | 1.77 | 1.44 | 2041.4 | 4098 | 0 | 0 | 4 | 25 | 0 | 154 | 0 | 0 | 3 | 10 | 0 | 0 | 60 | 0.5 | 1.31
78 | 10 | 1.77 | 1.44 | 2041.4 | 4098 | 0 | 0 | 4 | 25 | 0 | 174 | 0 | 0 | 3 | 10 | 0 | 0 | 60 | 0.5 | 2.36
78 | 10 | 1.77 | 1.44 | 2041.4 | 4098 | 0 | 0 | 4 | 25 | 0 | 211 | 0 | 0 | 3 | 10 | 0 | 0 | 60 | 0.5 | 10.2
78 | 10 | 1.77 | 1.44 | 2041.4 | 4098 | 0 | 0 | 4 | 25 | 0 | 244 | 0 | 0 | 3 | 10 | 0 | 0 | 60 | 0.5 | 21.5
78 | 10 | 1.77 | 1.44 | 2041.4 | 4098 | 0 | 0 | 4 | 25 | 0 | 244 | 0 | 0 | 3 | 10 | 0 | 0 | 60 | 0.5 | 19.7
78 | 10 | 1.77 | 1.44 | 2041.4 | 4098 | 0 | 0 | 4 | 25 | 0 | 277 | 0 | 0 | 3 | 10 | 0 | 0 | 60 | 0.5 | 34.6
78 | 10 | 1.77 | 1.44 | 2041.4 | 4098 | 0 | 0 | 4 | 25 | 0 | 304 | 0 | 0 | 3 | 10 | 0 | 0 | 60 | 0.5 | 46.5
78 | 10 | 1.77 | 1.44 | 2041.4 | 4098 | 0 | 0 | 4 | 25 | 0 | 327 | 0 | 0 | 3 | 10 | 0 | 0 | 60 | 0.5 | 61.7
78 | 10 | 1.77 | 1.44 | 2041.4 | 4098 | 0 | 0 | 4 | 25 | 0 | 354 | 0 | 0 | 3 | 10 | 0 | 0 | 60 | 0.5 | 81.4
78 | 10 | 1.77 | 1.44 | 2041.4 | 4098 | 0 | 0 | 4 | 25 | 0 | 385 | 0 | 0 | 3 | 10 | 0 | 0 | 60 | 0.5 | 94.8
78 | 10 | 1.77 | 1.44 | 2041.4 | 4098 | 0 | 0 | 4 | 25 | 0 | 449 | 0 | 0 | 3 | 10 | 0 | 0 | 60 | 0.5 | 95.8
78 | 10 | 1.77 | 1.44 | 2041.4 | 4098 | 0 | 0 | 4 | 25 | 0 | 384 | 0 | 0 | 3 | 10 | 0 | 0 | 60 | 0.5 | 97.4
78 | 10 | 1.77 | 1.44 | 2041.4 | 4098 | 0 | 0 | 4 | 25 | 0 | 189 | 0 | 0 | 3 | 10 | 0 | 0 | 60 | 0.5 | 2.89
78 | 10 | 1.77 | 1.44 | 2041.4 | 4098 | 0 | 0 | 4 | 25 | 0 | 202 | 0 | 0 | 3 | 10 | 0 | 0 | 60 | 0.5 | 4.46
78 | 10 | 1.77 | 1.44 | 2041.4 | 4098 | 0 | 0 | 4 | 25 | 0 | 211 | 0 | 0 | 3 | 10 | 0 | 0 | 60 | 0.5 | 6.04
78 | 10 | 1.77 | 1.44 | 2041.4 | 4098 | 0 | 0 | 4 | 25 | 0 | 223 | 0 | 0 | 3 | 10 | 0 | 0 | 60 | 0.5 | 9.19
78 | 10 | 1.77 | 1.44 | 2041.4 | 4098 | 0 | 0 | 4 | 25 | 0 | 234 | 0 | 0 | 3 | 10 | 0 | 0 | 60 | 0.5 | 11.3
78 | 10 | 1.77 | 1.44 | 2041.4 | 4098 | 0 | 0 | 4 | 25 | 0 | 243 | 0 | 0 | 3 | 10 | 0 | 0 | 60 | 0.5 | 15
78 | 10 | 1.77 | 1.44 | 2041.4 | 4098 | 0 | 0 | 4 | 25 | 0 | 253 | 0 | 0 | 3 | 10 | 0 | 0 | 60 | 0.5 | 18.1
78 | 10 | 1.77 | 1.44 | 2041.4 | 4098 | 0 | 0 | 4 | 25 | 0 | 263 | 0 | 0 | 3 | 10 | 0 | 0 | 60 | 0.5 | 24.4
78 | 10 | 1.77 | 1.44 | 2041.4 | 4098 | 0 | 0 | 4 | 25 | 0 | 273 | 0 | 0 | 3 | 10 | 0 | 0 | 60 | 0.5 | 26.5
78 | 10 | 1.77 | 1.44 | 2041.4 | 4098 | 0 | 0 | 4 | 25 | 0 | 295 | 0 | 0 | 3 | 10 | 0 | 0 | 60 | 0.5 | 39.6
78 | 10 | 1.77 | 1.44 | 2041.4 | 4098 | 0 | 0 | 4 | 25 | 0 | 308 | 0 | 0 | 3 | 10 | 0 | 0 | 60 | 0.5 | 48.3
78 | 10 | 1.77 | 1.44 | 2041.4 | 4098 | 0 | 0 | 4 | 25 | 0 | 328 | 0 | 0 | 3 | 10 | 0 | 0 | 60 | 0.5 | 64.8
78 | 10 | 1.77 | 1.44 | 2041.4 | 4098 | 0 | 0 | 4 | 25 | 0 | 341 | 0 | 0 | 3 | 10 | 0 | 0 | 60 | 0.5 | 73.5
78 | 10 | 1.77 | 1.44 | 2041.4 | 4098 | 0 | 0 | 4 | 25 | 0 | 356 | 0 | 0 | 3 | 10 | 0 | 0 | 60 | 0.5 | 89.5
78 | 10 | 1.77 | 1.44 | 2041.4 | 4098 | 0 | 0 | 4 | 25 | 0 | 370 | 0 | 0 | 3 | 10 | 0 | 0 | 60 | 0.5 | 95.3
78 | 10 | 1.77 | 1.44 | 2041.4 | 4098 | 0 | 0 | 4 | 25 | 0 | 383 | 0 | 0 | 3 | 10 | 0 | 0 | 60 | 0.5 | 96.3
78 | 10 | 1.77 | 1.44 | 2041.4 | 4098 | 0 | 0 | 4 | 25 | 0 | 412 | 0 | 0 | 3 | 10 | 0 | 0 | 60 | 0.5 | 96.3
78 | 10 | 1.77 | 1.44 | 2041.4 | 4098 | 0 | 0 | 4 | 25 | 0 | 172 | 0 | 0 | 3 | 10 | 0 | 0 | 60 | 0.5 | 2.36
78 | 10 | 1.77 | 1.44 | 2041.4 | 4098 | 0 | 0 | 4 | 25 | 0 | 188 | 0 | 0 | 3 | 10 | 0 | 0 | 60 | 0.5 | 6.04
78 | 10 | 1.77 | 1.44 | 2041.4 | 4098 | 0 | 0 | 4 | 25 | 0 | 209 | 0 | 0 | 3 | 10 | 0 | 0 | 60 | 0.5 | 13.9
78 | 10 | 1.77 | 1.44 | 2041.4 | 4098 | 0 | 0 | 4 | 25 | 0 | 232 | 0 | 0 | 3 | 10 | 0 | 0 | 60 | 0.5 | 29.1
78 | 10 | 1.77 | 1.44 | 2041.4 | 4098 | 0 | 0 | 4 | 25 | 0 | 257 | 0 | 0 | 3 | 10 | 0 | 0 | 60 | 0.5 | 54.1
78 | 10 | 1.77 | 1.44 | 2041.4 | 4098 | 0 | 0 | 4 | 25 | 0 | 282 | 0 | 0 | 3 | 10 | 0 | 0 | 60 | 0.5 | 69.6
78 | 10 | 1.77 | 1.44 | 2041.4 | 4098 | 0 | 0 | 4 | 25 | 0 | 307 | 0 | 0 | 3 | 10 | 0 | 0 | 60 | 0.5 | 94
78 | 10 | 1.77 | 1.44 | 2041.4 | 4098 | 0 | 0 | 4 | 25 | 0 | 347 | 0 | 0 | 3 | 10 | 0 | 0 | 60 | 0.5 | 96.3
78 | 10 | 1.77 | 1.44 | 2041.4 | 4098 | 0 | 0 | 4 | 25 | 0 | 375 | 0 | 0 | 3 | 10 | 0 | 0 | 60 | 0.5 | 97.4
78 | 10 | 1.77 | 1.44 | 2041.4 | 4098 | 0 | 0 | 4 | 25 | 0 | 180 | 0 | 0 | 3 | 10 | 0 | 0 | 60 | 0.5 | 3.67
78 | 10 | 1.77 | 1.44 | 2041.4 | 4098 | 0 | 0 | 4 | 25 | 0 | 193 | 0 | 0 | 3 | 10 | 0 | 0 | 60 | 0.5 | 6.56
78 | 10 | 1.77 | 1.44 | 2041.4 | 4098 | 0 | 0 | 4 | 25 | 0 | 199 | 0 | 0 | 3 | 10 | 0 | 0 | 60 | 0.5 | 7.61
78 | 10 | 1.77 | 1.44 | 2041.4 | 4098 | 0 | 0 | 4 | 25 | 0 | 203 | 0 | 0 | 3 | 10 | 0 | 0 | 60 | 0.5 | 9.97
78 | 10 | 1.77 | 1.44 | 2041.4 | 4098 | 0 | 0 | 4 | 25 | 0 | 211 | 0 | 0 | 3 | 10 | 0 | 0 | 60 | 0.5 | 13.6
78 | 10 | 1.77 | 1.44 | 2041.4 | 4098 | 0 | 0 | 4 | 25 | 0 | 218 | 0 | 0 | 3 | 10 | 0 | 0 | 60 | 0.5 | 16
78 | 10 | 1.77 | 1.44 | 2041.4 | 4098 | 0 | 0 | 4 | 25 | 0 | 225 | 0 | 0 | 3 | 10 | 0 | 0 | 60 | 0.5 | 18.6
78 | 10 | 1.77 | 1.44 | 2041.4 | 4098 | 0 | 0 | 4 | 25 | 0 | 233 | 0 | 0 | 3 | 10 | 0 | 0 | 60 | 0.5 | 27.3
78 | 10 | 1.77 | 1.44 | 2041.4 | 4098 | 0 | 0 | 4 | 25 | 0 | 253 | 0 | 0 | 3 | 10 | 0 | 0 | 60 | 0.5 | 37.3
78 | 10 | 1.77 | 1.44 | 2041.4 | 4098 | 0 | 0 | 4 | 25 | 0 | 261 | 0 | 0 | 3 | 10 | 0 | 0 | 60 | 0.5 | 48.8
78 | 10 | 1.77 | 1.44 | 2041.4 | 4098 | 0 | 0 | 4 | 25 | 0 | 274 | 0 | 0 | 3 | 10 | 0 | 0 | 60 | 0.5 | 60.9
78 | 10 | 1.77 | 1.44 | 2041.4 | 4098 | 0 | 0 | 4 | 25 | 0 | 286 | 0 | 0 | 3 | 10 | 0 | 0 | 60 | 0.5 | 73.2
78 | 10 | 1.77 | 1.44 | 2041.4 | 4098 | 0 | 0 | 4 | 25 | 0 | 305 | 0 | 0 | 3 | 10 | 0 | 0 | 60 | 0.5 | 84.5
78 | 10 | 1.77 | 1.44 | 2041.4 | 4098 | 0 | 0 | 4 | 25 | 0 | 309 | 0 | 0 | 3 | 10 | 0 | 0 | 60 | 0.5 | 87.9
78 | 10 | 1.77 | 1.44 | 2041.4 | 4098 | 0 | 0 | 4 | 25 | 0 | 318 | 0 | 0 | 3 | 10 | 0 | 0 | 60 | 0.5 | 90.6
78 | 10 | 1.77 | 1.44 | 2041.4 | 4098 | 0 | 0 | 4 | 25 | 0 | 327 | 0 | 0 | 3 | 10 | 0 | 0 | 60 | 0.5 | 98.2
78 | 10 | 1.77 | 1.44 | 2041.4 | 4098 | 0 | 0 | 4 | 25 | 0 | 350 | 0 | 0 | 3 | 10 | 0 | 0 | 60 | 0.5 | 97.6
78 | 10 | 1.77 | 1.44 | 2041.4 | 4098 | 0 | 0 | 4 | 25 | 0 | 362 | 0 | 0 | 3 | 10 | 0 | 0 | 60 | 0.5 | 97.6
78 | 10 | 1.77 | 1.44 | 2041.4 | 4098 | 0 | 0 | 4 | 25 | 0 | 409 | 0 | 0 | 3 | 10 | 0 | 0 | 60 | 0.5 | 96.3
78 | 10 | 1.77 | 1.44 | 2041.4 | 4098 | 0 | 0 | 4 | 25 | 0 | 453 | 0 | 0 | 3 | 10 | 0 | 0 | 60 | 0.5 | 94.8
78 | 10 | 1.77 | 1.44 | 2041.4 | 4098 | 0 | 0 | 4 | 25 | 0 | 192 | 0 | 0 | 3 | 10 | 0 | 0 | 60 | 0.5 | 5.25
78 | 10 | 1.77 | 1.44 | 2041.4 | 4098 | 0 | 0 | 4 | 25 | 0 | 210 | 0 | 0 | 3 | 10 | 0 | 0 | 60 | 0.5 | 10.8
78 | 10 | 1.77 | 1.44 | 2041.4 | 4098 | 0 | 0 | 4 | 25 | 0 | 219 | 0 | 0 | 3 | 10 | 0 | 0 | 60 | 0.5 | 15
78 | 10 | 1.77 | 1.44 | 2041.4 | 4098 | 0 | 0 | 4 | 25 | 0 | 230 | 0 | 0 | 3 | 10 | 0 | 0 | 60 | 0.5 | 20.2
78 | 10 | 1.77 | 1.44 | 2041.4 | 4098 | 0 | 0 | 4 | 25 | 0 | 240 | 0 | 0 | 3 | 10 | 0 | 0 | 60 | 0.5 | 24.4
78 | 10 | 1.77 | 1.44 | 2041.4 | 4098 | 0 | 0 | 4 | 25 | 0 | 250 | 0 | 0 | 3 | 10 | 0 | 0 | 60 | 0.5 | 32.3
78 | 10 | 1.77 | 1.44 | 2041.4 | 4098 | 0 | 0 | 4 | 25 | 0 | 277 | 0 | 0 | 3 | 10 | 0 | 0 | 60 | 0.5 | 47.8
78 | 10 | 1.77 | 1.44 | 2041.4 | 4098 | 0 | 0 | 4 | 25 | 0 | 292 | 0 | 0 | 3 | 10 | 0 | 0 | 60 | 0.5 | 62.2
78 | 10 | 1.77 | 1.44 | 2041.4 | 4098 | 0 | 0 | 4 | 25 | 0 | 301 | 0 | 0 | 3 | 10 | 0 | 0 | 60 | 0.5 | 69.6
78 | 10 | 1.77 | 1.44 | 2041.4 | 4098 | 0 | 0 | 4 | 25 | 0 | 312 | 0 | 0 | 3 | 10 | 0 | 0 | 60 | 0.5 | 80.3
78 | 10 | 1.77 | 1.44 | 2041.4 | 4098 | 0 | 0 | 4 | 25 | 0 | 324 | 0 | 0 | 3 | 10 | 0 | 0 | 60 | 0.5 | 86.4
78 | 10 | 1.77 | 1.44 | 2041.4 | 4098 | 0 | 0 | 4 | 25 | 0 | 335 | 0 | 0 | 3 | 10 | 0 | 0 | 60 | 0.5 | 92.4
78 | 10 | 1.77 | 1.44 | 2041.4 | 4098 | 0 | 0 | 4 | 25 | 0 | 343 | 0 | 0 | 3 | 10 | 0 | 0 | 60 | 0.5 | 96.3
78 | 10 | 1.77 | 1.44 | 2041.4 | 4098 | 208.8 | 6.66 | 4 | 25 | 0 | 412 | 0 | 0 | 3 | 10 | 0 | 0 | 60 | 0.5 | 96.9
78 | 10 | 1.77 | 1.44 | 2041.4 | 4098 | 208.8 | 6.66 | 4 | 25 | 0 | 173 | 0 | 0 | 3 | 10 | 0 | 0 | 60 | 0.5 | 3.46
78 | 10 | 1.77 | 1.44 | 2041.4 | 4098 | 208.8 | 6.66 | 4 | 25 | 0 | 197 | 0 | 0 | 3 | 10 | 0 | 0 | 60 | 0.5 | 6.67
78 | 10 | 1.77 | 1.44 | 2041.4 | 4098 | 208.8 | 6.66 | 4 | 25 | 0 | 207 | 0 | 0 | 3 | 10 | 0 | 0 | 60 | 0.5 | 11.6
78 | 10 | 1.77 | 1.44 | 2041.4 | 4098 | 208.8 | 6.66 | 4 | 25 | 0 | 227 | 0 | 0 | 3 | 10 | 0 | 0 | 60 | 0.5 | 21
78 | 10 | 1.77 | 1.44 | 2041.4 | 4098 | 208.8 | 6.66 | 4 | 25 | 0 | 249 | 0 | 0 | 3 | 10 | 0 | 0 | 60 | 0.5 | 28.1
78 | 10 | 1.77 | 1.44 | 2041.4 | 4098 | 208.8 | 6.66 | 4 | 25 | 0 | 262 | 0 | 0 | 3 | 10 | 0 | 0 | 60 | 0.5 | 38.8
78 | 10 | 1.77 | 1.44 | 2041.4 | 4098 | 208.8 | 6.66 | 4 | 25 | 0 | 278 | 0 | 0 | 3 | 10 | 0 | 0 | 60 | 0.5 | 42.2
78 | 10 | 1.77 | 1.44 | 2041.4 | 4098 | 208.8 | 6.66 | 4 | 25 | 0 | 309 | 0 | 0 | 3 | 10 | 0 | 0 | 60 | 0.5 | 63.2
78 | 10 | 1.77 | 1.44 | 2041.4 | 4098 | 208.8 | 6.66 | 4 | 25 | 0 | 324 | 0 | 0 | 3 | 10 | 0 | 0 | 60 | 0.5 | 81.2
78 | 10 | 1.77 | 1.44 | 2041.4 | 4098 | 208.8 | 6.66 | 4 | 25 | 0 | 340 | 0 | 0 | 3 | 10 | 0 | 0 | 60 | 0.5 | 84.4
78 | 10 | 1.77 | 1.44 | 2041.4 | 4098 | 208.8 | 6.66 | 4 | 25 | 0 | 405 | 0 | 0 | 3 | 10 | 0 | 0 | 60 | 0.5 | 97.5
78 | 10 | 1.77 | 1.44 | 2041.4 | 4098 | 208.8 | 6.66 | 4 | 25 | 0 | 187 | 0 | 0 | 3 | 10 | 0 | 0 | 60 | 0.5 | 5.93
78 | 10 | 1.77 | 1.44 | 2041.4 | 4098 | 208.8 | 6.66 | 4 | 25 | 0 | 204 | 0 | 0 | 3 | 10 | 0 | 0 | 60 | 0.5 | 9.88
78 | 10 | 1.77 | 1.44 | 2041.4 | 4098 | 208.8 | 6.66 | 4 | 25 | 0 | 214 | 0 | 0 | 3 | 10 | 0 | 0 | 60 | 0.5 | 14.6
78 | 10 | 1.77 | 1.44 | 2041.4 | 4098 | 208.8 | 6.66 | 4 | 25 | 0 | 223 | 0 | 0 | 3 | 10 | 0 | 0 | 60 | 0.5 | 18.8
78 | 10 | 1.77 | 1.44 | 2041.4 | 4098 | 208.8 | 6.66 | 4 | 25 | 0 | 233 | 0 | 0 | 3 | 10 | 0 | 0 | 60 | 0.5 | 22
78 | 10 | 1.77 | 1.44 | 2041.4 | 4098 | 208.8 | 6.66 | 4 | 25 | 0 | 243 | 0 | 0 | 3 | 10 | 0 | 0 | 60 | 0.5 | 33.3
78 | 10 | 1.77 | 1.44 | 2041.4 | 4098 | 208.8 | 6.66 | 4 | 25 | 0 | 268 | 0 | 0 | 3 | 10 | 0 | 0 | 60 | 0.5 | 52.3
78 | 10 | 1.77 | 1.44 | 2041.4 | 4098 | 208.8 | 6.66 | 4 | 25 | 0 | 292 | 0 | 0 | 3 | 10 | 0 | 0 | 60 | 0.5 | 69.1
78 | 10 | 1.77 | 1.44 | 2041.4 | 4098 | 208.8 | 6.66 | 4 | 25 | 0 | 305 | 0 | 0 | 3 | 10 | 0 | 0 | 60 | 0.5 | 77.5
78 | 10 | 1.77 | 1.44 | 2041.4 | 4098 | 208.8 | 6.66 | 4 | 25 | 0 | 312 | 0 | 0 | 3 | 10 | 0 | 0 | 60 | 0.5 | 91.6
78 | 10 | 1.77 | 1.44 | 2041.4 | 4098 | 208.8 | 6.66 | 4 | 25 | 0 | 333 | 0 | 0 | 3 | 10 | 0 | 0 | 60 | 0.5 | 98.3
78 | 10 | 1.77 | 1.44 | 2041.4 | 4098 | 208.8 | 6.66 | 4 | 25 | 0 | 360 | 0 | 0 | 3 | 10 | 0 | 0 | 60 | 0.5 | 97.3
78 | 10 | 1.77 | 1.44 | 2041.4 | 4098 | 208.8 | 6.66 | 4 | 25 | 0 | 388 | 0 | 0 | 3 | 10 | 0 | 0 | 60 | 0.5 | 97.3
78 | 10 | 1.77 | 1.44 | 2041.4 | 4098 | 208.8 | 6.66 | 4 | 25 | 0 | 425 | 0 | 0 | 3 | 10 | 0 | 0 | 60 | 0.5 | 95.1
78 | 10 | 1.77 | 1.44 | 2041.4 | 4098 | 208.8 | 6.66 | 4 | 25 | 0 | 178 | 0 | 0 | 3 | 10 | 0 | 0 | 60 | 0.5 | 3.95
78 | 10 | 1.77 | 1.44 | 2041.4 | 4098 | 208.8 | 6.66 | 4 | 25 | 0 | 197 | 0 | 0 | 3 | 10 | 0 | 0 | 60 | 0.5 | 9.38
78 | 10 | 1.77 | 1.44 | 2041.4 | 4098 | 208.8 | 6.66 | 4 | 25 | 0 | 229 | 0 | 0 | 3 | 10 | 0 | 0 | 60 | 0.5 | 25.4
78 | 10 | 1.77 | 1.44 | 2041.4 | 4098 | 208.8 | 6.66 | 4 | 25 | 0 | 238 | 0 | 0 | 3 | 10 | 0 | 0 | 60 | 0.5 | 36.3
78 | 10 | 1.77 | 1.44 | 2041.4 | 4098 | 208.8 | 6.66 | 4 | 25 | 0 | 266 | 0 | 0 | 3 | 10 | 0 | 0 | 60 | 0.5 | 63.7
78 | 10 | 1.77 | 1.44 | 2041.4 | 4098 | 208.8 | 6.66 | 4 | 25 | 0 | 279 | 0 | 0 | 3 | 10 | 0 | 0 | 60 | 0.5 | 81
78 | 10 | 1.77 | 1.44 | 2041.4 | 4098 | 208.8 | 6.66 | 4 | 25 | 0 | 301 | 0 | 0 | 3 | 10 | 0 | 0 | 60 | 0.5 | 95.1
78 | 10 | 1.77 | 1.44 | 2041.4 | 4098 | 208.8 | 6.66 | 4 | 25 | 0 | 309 | 0 | 0 | 3 | 10 | 0 | 0 | 60 | 0.5 | 96.5
78 | 10 | 1.77 | 1.44 | 2041.4 | 4098 | 208.8 | 6.66 | 4 | 25 | 0 | 367 | 0 | 0 | 3 | 10 | 0 | 0 | 60 | 0.5 | 95.8
78 | 10 | 1.77 | 1.44 | 2041.4 | 4098 | 208.8 | 6.66 | 4 | 25 | 0 | 399 | 0 | 0 | 3 | 10 | 0 | 0 | 60 | 0.5 | 96.3
78 | 10 | 1.77 | 1.44 | 2041.4 | 4098 | 208.8 | 6.66 | 4 | 25 | 0 | 429 | 0 | 0 | 3 | 10 | 0 | 0 | 60 | 0.5 | 94.6
78 | 10 | 1.77 | 1.44 | 2041.4 | 4098 | 208.8 | 6.66 | 4 | 25 | 0 | 172 | 0 | 0 | 3 | 10 | 0 | 0 | 60 | 0.5 | 2.22
78 | 10 | 1.77 | 1.44 | 2041.4 | 4098 | 208.8 | 6.66 | 4 | 25 | 0 | 180 | 0 | 0 | 3 | 10 | 0 | 0 | 60 | 0.5 | 3.46
78 | 10 | 1.77 | 1.44 | 2041.4 | 4098 | 208.8 | 6.66 | 4 | 25 | 0 | 198 | 0 | 0 | 3 | 10 | 0 | 0 | 60 | 0.5 | 8.4
78 | 10 | 1.77 | 1.44 | 2041.4 | 4098 | 208.8 | 6.66 | 4 | 25 | 0 | 208 | 0 | 0 | 3 | 10 | 0 | 0 | 60 | 0.5 | 13.8
78 | 10 | 1.77 | 1.44 | 2041.4 | 4098 | 208.8 | 6.66 | 4 | 25 | 0 | 221 | 0 | 0 | 3 | 10 | 0 | 0 | 60 | 0.5 | 20
78 | 10 | 1.77 | 1.44 | 2041.4 | 4098 | 208.8 | 6.66 | 4 | 25 | 0 | 231 | 0 | 0 | 3 | 10 | 0 | 0 | 60 | 0.5 | 28.9
78 | 10 | 1.77 | 1.44 | 2041.4 | 4098 | 208.8 | 6.66 | 4 | 25 | 0 | 244 | 0 | 0 | 3 | 10 | 0 | 0 | 60 | 0.5 | 43.5
78 | 10 | 1.77 | 1.44 | 2041.4 | 4098 | 208.8 | 6.66 | 4 | 25 | 0 | 257 | 0 | 0 | 3 | 10 | 0 | 0 | 60 | 0.5 | 53.8
78 | 10 | 1.77 | 1.44 | 2041.4 | 4098 | 208.8 | 6.66 | 4 | 25 | 0 | 271 | 0 | 0 | 3 | 10 | 0 | 0 | 60 | 0.5 | 69.6
78 | 10 | 1.77 | 1.44 | 2041.4 | 4098 | 208.8 | 6.66 | 4 | 25 | 0 | 295 | 0 | 0 | 3 | 10 | 0 | 0 | 60 | 0.5 | 87.9
78 | 10 | 1.77 | 1.44 | 2041.4 | 4098 | 208.8 | 6.66 | 4 | 25 | 0 | 306 | 0 | 0 | 3 | 10 | 0 | 0 | 60 | 0.5 | 93.8
78 | 10 | 1.77 | 1.44 | 2041.4 | 4098 | 208.8 | 6.66 | 4 | 25 | 0 | 314 | 0 | 0 | 3 | 10 | 0 | 0 | 60 | 0.5 | 98.8
78 | 10 | 1.77 | 1.44 | 2041.4 | 4098 | 208.8 | 6.66 | 4 | 25 | 0 | 327 | 0 | 0 | 3 | 10 | 0 | 0 | 60 | 0.5 | 97
78 | 10 | 1.77 | 1.44 | 2041.4 | 4098 | 208.8 | 6.66 | 4 | 25 | 0 | 346 | 0 | 0 | 3 | 10 | 0 | 0 | 60 | 0.5 | 96.5
78 | 10 | 1.77 | 1.44 | 2041.4 | 4098 | 208.8 | 6.66 | 4 | 25 | 0 | 412 | 0 | 0 | 3 | 10 | 0 | 0 | 60 | 0.5 | 96.5
78 | 10 | 1.77 | 1.44 | 2041.4 | 4098 | 208.8 | 6.66 | 4 | 25 | 0 | 178 | 0 | 0 | 3 | 10 | 0 | 0 | 60 | 0.5 | 2.96
78 | 10 | 1.77 | 1.44 | 2041.4 | 4098 | 208.8 | 6.66 | 4 | 25 | 0 | 189 | 0 | 0 | 3 | 10 | 0 | 0 | 60 | 0.5 | 4.2
78 | 10 | 1.77 | 1.44 | 2041.4 | 4098 | 208.8 | 6.66 | 4 | 25 | 0 | 199 | 0 | 0 | 3 | 10 | 0 | 0 | 60 | 0.5 | 6.67
78 | 10 | 1.77 | 1.44 | 2041.4 | 4098 | 208.8 | 6.66 | 4 | 25 | 0 | 219 | 0 | 0 | 3 | 10 | 0 | 0 | 60 | 0.5 | 13.6
78 | 10 | 1.77 | 1.44 | 2041.4 | 4098 | 208.8 | 6.66 | 4 | 25 | 0 | 238 | 0 | 0 | 3 | 10 | 0 | 0 | 60 | 0.5 | 22.7
78 | 10 | 1.77 | 1.44 | 2041.4 | 4098 | 208.8 | 6.66 | 4 | 25 | 0 | 249 | 0 | 0 | 3 | 10 | 0 | 0 | 60 | 0.5 | 34.3
78 | 10 | 1.77 | 1.44 | 2041.4 | 4098 | 208.8 | 6.66 | 4 | 25 | 0 | 259 | 0 | 0 | 3 | 10 | 0 | 0 | 60 | 0.5 | 42.2
78 | 10 | 1.77 | 1.44 | 2041.4 | 4098 | 208.8 | 6.66 | 4 | 25 | 0 | 279 | 0 | 0 | 3 | 10 | 0 | 0 | 60 | 0.5 | 60
78 | 10 | 1.77 | 1.44 | 2041.4 | 4098 | 208.8 | 6.66 | 4 | 25 | 0 | 305 | 0 | 0 | 3 | 10 | 0 | 0 | 60 | 0.5 | 88.6
78 | 10 | 1.77 | 1.44 | 2041.4 | 4098 | 208.8 | 6.66 | 4 | 25 | 0 | 324 | 0 | 0 | 3 | 10 | 0 | 0 | 60 | 0.5 | 97.8
78 | 10 | 1.77 | 1.44 | 2041.4 | 4098 | 208.8 | 6.66 | 4 | 25 | 0 | 343 | 0 | 0 | 3 | 10 | 0 | 0 | 60 | 0.5 | 98.5
78 | 10 | 1.77 | 1.44 | 2041.4 | 4098 | 208.8 | 6.66 | 4 | 25 | 0 | 371 | 0 | 0 | 3 | 10 | 0 | 0 | 60 | 0.5 | 98
78 | 10 | 1.77 | 1.44 | 2041.4 | 4098 | 208.8 | 6.66 | 4 | 25 | 0 | 410 | 0 | 0 | 3 | 10 | 0 | 0 | 60 | 0.5 | 96.8
78 | 10 | 1.77 | 1.44 | 2041.4 | 4098 | 208.8 | 6.66 | 12 | 350 | 4 | 200 | 29.85 | 0 | 2.99 | 26.12 | 0 | 0 | 60 | 0.7 | 0.295
78 | 10 | 1.77 | 1.44 | 2041.4 | 4098 | 208.8 | 6.66 | 12 | 350 | 4 | 223 | 29.85 | 0 | 2.99 | 26.12 | 0 | 0 | 60 | 0.7 | 2.2
78 | 10 | 1.77 | 1.44 | 2041.4 | 4098 | 208.8 | 6.66 | 12 | 350 | 4 | 250 | 29.85 | 0 | 2.99 | 26.12 | 0 | 0 | 60 | 0.7 | 5.06
78 | 10 | 1.77 | 1.44 | 2041.4 | 4098 | 208.8 | 6.66 | 12 | 350 | 4 | 274 | 29.85 | 0 | 2.99 | 26.12 | 0 | 0 | 60 | 0.7 | 7.93
78 | 10 | 1.77 | 1.44 | 2041.4 | 4098 | 208.8 | 6.66 | 12 | 350 | 4 | 300 | 29.85 | 0 | 2.99 | 26.12 | 0 | 0 | 60 | 0.7 | 23.3
78 | 10 | 1.77 | 1.44 | 2041.4 | 4098 | 208.8 | 6.66 | 12 | 350 | 4 | 350 | 29.85 | 0 | 2.99 | 26.12 | 0 | 0 | 60 | 0.7 | 51.9
78 | 10 | 1.77 | 1.44 | 2041.4 | 4098 | 208.8 | 6.66 | 12 | 350 | 4 | 400 | 29.85 | 0 | 2.99 | 26.12 | 0 | 0 | 60 | 0.7 | 72.7
78 | 10 | 1.77 | 1.44 | 2041.4 | 4098 | 208.8 | 6.66 | 12 | 350 | 4 | 450 | 29.85 | 0 | 2.99 | 26.12 | 0 | 0 | 60 | 0.7 | 79.8
78 | 10 | 1.77 | 1.44 | 2041.4 | 4098 | 208.8 | 6.66 | 12 | 350 | 4 | 200 | 29.85 | 0 | 2.99 | 26.12 | 0 | 0 | 60 | 0.7 | 0.617
78 | 10 | 1.77 | 1.44 | 2041.4 | 4098 | 208.8 | 6.66 | 12 | 350 | 4 | 224 | 29.85 | 0 | 2.99 | 26.12 | 0 | 0 | 60 | 0.7 | 2.2
78 | 10 | 1.77 | 1.44 | 2041.4 | 4098 | 208.8 | 6.66 | 12 | 350 | 4 | 250 | 29.85 | 0 | 2.99 | 26.12 | 0 | 0 | 60 | 0.7 | 4.42
78 | 10 | 1.77 | 1.44 | 2041.4 | 4098 | 208.8 | 6.66 | 12 | 350 | 4 | 301 | 29.85 | 0 | 2.99 | 26.12 | 0 | 0 | 60 | 0.7 | 15
78 | 10 | 1.77 | 1.44 | 2041.4 | 4098 | 208.8 | 6.66 | 12 | 350 | 4 | 350 | 29.85 | 0 | 2.99 | 26.12 | 0 | 0 | 60 | 0.7 | 45.8
78 | 10 | 1.77 | 1.44 | 2041.4 | 4098 | 208.8 | 6.66 | 12 | 350 | 4 | 400 | 29.85 | 0 | 2.99 | 26.12 | 0 | 0 | 60 | 0.7 | 65.7
78 | 10 | 1.77 | 1.44 | 2041.4 | 4098 | 208.8 | 6.66 | 12 | 350 | 4 | 450 | 29.85 | 0 | 2.99 | 26.12 | 0 | 0 | 60 | 0.7 | 77.8
78 | 10 | 1.77 | 1.44 | 2041.4 | 4098 | 208.8 | 6.66 | 12 | 350 | 4 | 199 | 29.85 | 0 | 2.99 | 26.12 | 0 | 0 | 60 | 0.7 | 8.01
78 | 10 | 1.77 | 1.44 | 2041.4 | 4098 | 208.8 | 6.66 | 12 | 350 | 4 | 224 | 29.85 | 0 | 2.99 | 26.12 | 0 | 0 | 60 | 0.7 | 10.2
78 | 10 | 1.77 | 1.44 | 2041.4 | 4098 | 208.8 | 6.66 | 12 | 350 | 4 | 250 | 29.85 | 0 | 2.99 | 26.12 | 0 | 0 | 60 | 0.7 | 16
78 | 10 | 1.77 | 1.44 | 2041.4 | 4098 | 208.8 | 6.66 | 12 | 350 | 4 | 274 | 29.85 | 0 | 2.99 | 26.12 | 0 | 0 | 60 | 0.7 | 26.9
78 | 10 | 1.77 | 1.44 | 2041.4 | 4098 | 208.8 | 6.66 | 12 | 350 | 4 | 300 | 29.85 | 0 | 2.99 | 26.12 | 0 | 0 | 60 | 0.7 | 49.1
78 | 10 | 1.77 | 1.44 | 2041.4 | 4098 | 208.8 | 6.66 | 8 | 350 | 4 | 225 | 29.85 | 0 | 2.99 | 26.12 | 0 | 0 | 60 | 0.7 | 14.2
78 | 10 | 1.77 | 1.44 | 2041.4 | 4098 | 208.8 | 6.66 | 8 | 350 | 4 | 251 | 29.85 | 0 | 2.99 | 26.12 | 0 | 0 | 60 | 0.7 | 28.4
78 | 10 | 1.77 | 1.44 | 2041.4 | 4098 | 208.8 | 6.66 | 8 | 350 | 4 | 276 | 29.85 | 0 | 2.99 | 26.12 | 0 | 0 | 60 | 0.7 | 55.2
78 | 10 | 1.77 | 1.44 | 2041.4 | 4098 | 208.8 | 6.66 | 8 | 350 | 4 | 300 | 29.85 | 0 | 2.99 | 26.12 | 0 | 0 | 60 | 0.7 | 81.3
78 | 10 | 1.77 | 1.44 | 2041.4 | 4098 | 208.8 | 6.66 | 3 | 350 | 3 | 209 | 37.9 | 0 | 4 | 9.4 | 3 | 0 | 60 | 0.546 | 3.41
78 | 10 | 1.77 | 1.44 | 2041.4 | 4098 | 208.8 | 6.66 | 3 | 350 | 3 | 258 | 37.9 | 0 | 4 | 9.4 | 3 | 0 | 60 | 0.546 | 15.2
78 | 10 | 1.77 | 1.44 | 2041.4 | 4098 | 208.8 | 6.66 | 3 | 350 | 3 | 299 | 37.9 | 0 | 4 | 9.4 | 3 | 0 | 60 | 0.546 | 34.1
78 | 10 | 1.77 | 1.44 | 2041.4 | 4098 | 208.8 | 6.66 | 3 | 350 | 3 | 350 | 37.9 | 0 | 4 | 9.4 | 3 | 0 | 60 | 0.546 | 41.2
78 | 10 | 1.77 | 1.44 | 2041.4 | 4098 | 208.8 | 6.66 | 3 | 350 | 3 | 210 | 37.9 | 0 | 4 | 9.4 | 3 | 0 | 60 | 0.546 | 1.61
78 | 10 | 1.77 | 1.44 | 2041.4 | 4098 | 208.8 | 6.66 | 3 | 350 | 3 | 258 | 37.9 | 0 | 4 | 9.4 | 3 | 0 | 60 | 0.546 | 1.43
78 | 10 | 1.77 | 1.44 | 2041.4 | 4098 | 208.8 | 6.66 | 3 | 350 | 3 | 299 | 37.9 | 0 | 4 | 9.4 | 3 | 0 | 60 | 0.546 | 2.81
78 | 10 | 1.77 | 1.44 | 2041.4 | 4098 | 0 | 0 | 3 | 350 | 3 | 350 | 37.9 | 0 | 4 | 9.4 | 3 | 0 | 60 | 0.546 | 10
78 | 10 | 1.77 | 1.44 | 2041.4 | 4098 | 0 | 0 | 8 | 500 | 1 | 198 | 8.96 | 0 | 15.8 | 50.37 | 24.84 | 0 | 60 | 0.666 | 0.345
78 | 10 | 1.77 | 1.44 | 2041.4 | 4098 | 0 | 0 | 8 | 500 | 1 | 209 | 8.96 | 0 | 15.8 | 50.37 | 24.84 | 0 | 60 | 0.666 | 2.41
78 | 10 | 1.77 | 1.44 | 2041.4 | 4098 | 0 | 0 | 8 | 500 | 1 | 229 | 8.96 | 0 | 15.8 | 50.37 | 24.84 | 0 | 60 | 0.666 | 4.83
78 | 10 | 1.77 | 1.44 | 2041.4 | 4098 | 0 | 0 | 8 | 500 | 1 | 260 | 8.96 | 0 | 15.8 | 50.37 | 24.84 | 0 | 60 | 0.666 | 9.14
78 | 10 | 1.77 | 1.44 | 2041.4 | 4098 | 0 | 0 | 8 | 500 | 1 | 269 | 8.96 | 0 | 15.8 | 50.37 | 24.84 | 0 | 60 | 0.666 | 12.4
78 | 10 | 1.77 | 1.44 | 2041.4 | 4098 | 0 | 0 | 8 | 500 | 1 | 279 | 8.96 | 0 | 15.8 | 50.37 | 24.84 | 0 | 60 | 0.666 | 16.7
78 | 10 | 1.77 | 1.44 | 2041.4 | 4098 | 0 | 0 | 8 | 500 | 1 | 289 | 8.96 | 0 | 15.8 | 50.37 | 24.84 | 0 | 60 | 0.666 | 23.3
78 | 10 | 1.77 | 1.44 | 2041.4 | 4098 | 0 | 0 | 8 | 500 | 1 | 299 | 8.96 | 0 | 15.8 | 50.37 | 24.84 | 0 | 60 | 0.666 | 31.4
78 | 10 | 1.77 | 1.44 | 2041.4 | 4098 | 0 | 0 | 8 | 500 | 1 | 309 | 8.96 | 0 | 15.8 | 50.37 | 24.84 | 0 | 60 | 0.666 | 38.8
78 | 10 | 1.77 | 1.44 | 2041.4 | 4098 | 0 | 0 | 8 | 500 | 1 | 319 | 8.96 | 0 | 15.8 | 50.37 | 24.84 | 0 | 60 | 0.666 | 52.4
78 | 10 | 1.77 | 1.44 | 2041.4 | 4098 | 0 | 0 | 8 | 500 | 1 | 329 | 8.96 | 0 | 15.8 | 50.37 | 24.84 | 0 | 60 | 0.666 | 58.4
78 | 10 | 1.77 | 1.44 | 2041.4 | 4098 | 0 | 0 | 8 | 500 | 1 | 339 | 8.96 | 0 | 15.8 | 50.37 | 24.84 | 0 | 60 | 0.666 | 67.2
78 | 10 | 1.77 | 1.44 | 2041.4 | 4098 | 0 | 0 | 8 | 500 | 1 | 349 | 8.96 | 0 | 15.8 | 50.37 | 24.84 | 0 | 60 | 0.666 | 71.9
78 | 10 | 1.77 | 1.44 | 2041.4 | 4098 | 0 | 0 | 8 | 500 | 1 | 358 | 8.96 | 0 | 15.8 | 50.37 | 24.84 | 0 | 60 | 0.666 | 75.3
78 | 10 | 1.77 | 1.44 | 2041.4 | 4098 | 0 | 0 | 8 | 500 | 1 | 369 | 8.96 | 0 | 15.8 | 50.37 | 24.84 | 0 | 60 | 0.666 | 75.5
78 | 10 | 1.77 | 1.44 | 2041.4 | 4098 | 0 | 0 | 8 | 500 | 1 | 379 | 8.96 | 0 | 15.8 | 50.37 | 24.84 | 0 | 60 | 0.666 | 76
78 | 10 | 1.77 | 1.44 | 2041.4 | 4098 | 0 | 0 | 8 | 500 | 1 | 389 | 8.96 | 0 | 15.8 | 50.37 | 24.84 | 0 | 60 | 0.666 | 74.5
78 | 10 | 1.77 | 1.44 | 2041.4 | 4098 | 0 | 0 | 8 | 500 | 1 | 398 | 8.96 | 0 | 15.8 | 50.37 | 24.84 | 0 | 60 | 0.666 | 74.1
78 | 10 | 1.77 | 1.44 | 2041.4 | 4098 | 0 | 0 | 8 | 500 | 1 | 200 | 8.96 | 0 | 15.8 | 50.37 | 24.84 | 0 | 60 | 0.666 | 0
78 | 10 | 1.77 | 1.44 | 2041.4 | 4098 | 0 | 0 | 8 | 500 | 1 | 219 | 8.96 | 0 | 15.8 | 50.37 | 24.84 | 0 | 60 | 0.666 | 3.45
78 | 10 | 1.77 | 1.44 | 2041.4 | 4098 | 0 | 0 | 8 | 500 | 1 | 239 | 8.96 | 0 | 15.8 | 50.37 | 24.84 | 0 | 60 | 0.666 | 6.21
78 | 10 | 1.77 | 1.44 | 2041.4 | 4098 | 0 | 0 | 8 | 500 | 1 | 260 | 8.96 | 0 | 15.8 | 50.37 | 24.84 | 0 | 60 | 0.666 | 8.28
78 | 10 | 1.77 | 1.44 | 2041.4 | 4098 | 0 | 0 | 8 | 500 | 1 | 270 | 8.96 | 0 | 15.8 | 50.37 | 24.84 | 0 | 60 | 0.666 | 14.5
78 | 10 | 1.77 | 1.44 | 2041.4 | 4098 | 0 | 0 | 8 | 500 | 1 | 280 | 8.96 | 0 | 15.8 | 50.37 | 24.84 | 0 | 60 | 0.666 | 21
78 | 10 | 1.77 | 1.44 | 2041.4 | 4098 | 290 | 9.25 | 8 | 500 | 1 | 290 | 8.96 | 0 | 15.8 | 50.37 | 24.84 | 0 | 60 | 0.666 | 29.1
78 | 10 | 1.77 | 1.44 | 2041.4 | 4098 | 290 | 9.25 | 8 | 500 | 1 | 300 | 8.96 | 0 | 15.8 | 50.37 | 24.84 | 0 | 60 | 0.666 | 40
78 | 10 | 1.77 | 1.44 | 2041.4 | 4098 | 290 | 9.25 | 8 | 500 | 1 | 309 | 8.96 | 0 | 15.8 | 50.37 | 24.84 | 0 | 60 | 0.666 | 50.9
78 | 10 | 1.77 | 1.44 | 2041.4 | 4098 | 290 | 9.25 | 8 | 500 | 1 | 318 | 8.96 | 0 | 15.8 | 50.37 | 24.84 | 0 | 60 | 0.666 | 62.2
78 | 10 | 1.77 | 1.44 | 2041.4 | 4098 | 290 | 9.25 | 8 | 500 | 1 | 329 | 8.96 | 0 | 15.8 | 50.37 | 24.84 | 0 | 60 | 0.666 | 69.7
78 | 10 | 1.77 | 1.44 | 2041.4 | 4098 | 290 | 9.25 | 8 | 500 | 1 | 339 | 8.96 | 0 | 15.8 | 50.37 | 24.84 | 0 | 60 | 0.666 | 74.5
78 | 10 | 1.77 | 1.44 | 2041.4 | 4098 | 290 | 9.25 | 8 | 500 | 1 | 349 | 8.96 | 0 | 15.8 | 50.37 | 24.84 | 0 | 60 | 0.666 | 76.6
78 | 10 | 1.77 | 1.44 | 2041.4 | 4098 | 290 | 9.25 | 8 | 500 | 1 | 358 | 8.96 | 0 | 15.8 | 50.37 | 24.84 | 0 | 60 | 0.666 | 78.1
78 | 10 | 1.77 | 1.44 | 2041.4 | 4098 | 290 | 9.25 | 8 | 500 | 1 | 369 | 8.96 | 0 | 15.8 | 50.37 | 24.84 | 0 | 60 | 0.666 | 77.4
78 | 10 | 1.77 | 1.44 | 2041.4 | 4098 | 290 | 9.25 | 8 | 500 | 1 | 378 | 8.96 | 0 | 15.8 | 50.37 | 24.84 | 0 | 60 | 0.666 | 76.7
78 | 10 | 1.77 | 1.44 | 2041.4 | 4098 | 290 | 9.25 | 8 | 500 | 1 | 389 | 8.96 | 0 | 15.8 | 50.37 | 24.84 | 0 | 60 | 0.666 | 75
78 | 10 | 1.77 | 1.44 | 2041.4 | 4098 | 290 | 9.25 | 8 | 500 | 1 | 399 | 8.96 | 0 | 15.8 | 50.37 | 24.84 | 0 | 60 | 0.666 | 72.9
78 | 10 | 1.77 | 1.44 | 2041.4 | 4098 | 290 | 9.25 | 8 | 500 | 1 | 210 | 8.96 | 0 | 15.8 | 50.37 | 24.84 | 0 | 60 | 0.666 | 0.172
78 | 10 | 1.77 | 1.44 | 2041.4 | 4098 | 290 | 9.25 | 8 | 500 | 1 | 229 | 8.96 | 0 | 15.8 | 50.37 | 24.84 | 0 | 60 | 0.666 | 1.03
78 | 10 | 1.77 | 1.44 | 2041.4 | 4098 | 290 | 9.25 | 8 | 500 | 1 | 239 | 8.96 | 0 | 15.8 | 50.37 | 24.84 | 0 | 60 | 0.666 | 4.83
78 | 10 | 1.77 | 1.44 | 2041.4 | 4098 | 290 | 9.25 | 8 | 500 | 1 | 249 | 8.96 | 0 | 15.8 | 50.37 | 24.84 | 0 | 60 | 0.666 | 7.07
78 | 10 | 1.77 | 1.44 | 2041.4 | 4098 | 290 | 9.25 | 8 | 500 | 1 | 259 | 8.96 | 0 | 15.8 | 50.37 | 24.84 | 0 | 60 | 0.666 | 11
78 | 10 | 1.77 | 1.44 | 2041.4 | 4098 | 290 | 9.25 | 8 | 500 | 1 | 269 | 8.96 | 0 | 15.8 | 50.37 | 24.84 | 0 | 60 | 0.666 | 16.2
78 | 10 | 1.77 | 1.44 | 2041.4 | 4098 | 290 | 9.25 | 8 | 500 | 1 | 279 | 8.96 | 0 | 15.8 | 50.37 | 24.84 | 0 | 60 | 0.666 | 22.6
78 | 10 | 1.77 | 1.44 | 2041.4 | 4098 | 290 | 9.25 | 8 | 500 | 1 | 289 | 8.96 | 0 | 15.8 | 50.37 | 24.84 | 0 | 60 | 0.666 | 32.8
78 | 10 | 1.77 | 1.44 | 2041.4 | 4098 | 290 | 9.25 | 8 | 500 | 1 | 299 | 8.96 | 0 | 15.8 | 50.37 | 24.84 | 0 | 60 | 0.666 | 42.1
78 | 10 | 1.77 | 1.44 | 2041.4 | 4098 | 290 | 9.25 | 8 | 500 | 1 | 308 | 8.96 | 0 | 15.8 | 50.37 | 24.84 | 0 | 60 | 0.666 | 55.3
78 | 10 | 1.77 | 1.44 | 2041.4 | 4098 | 290 | 9.25 | 8 | 500 | 1 | 318 | 8.96 | 0 | 15.8 | 50.37 | 24.84 | 0 | 60 | 0.666 | 64.3
78 | 10 | 1.77 | 1.44 | 2041.4 | 4098 | 290 | 9.25 | 8 | 500 | 1 | 328 | 8.96 | 0 | 15.8 | 50.37 | 24.84 | 0 | 60 | 0.666 | 70.3
78 | 10 | 1.77 | 1.44 | 2041.4 | 4098 | 290 | 9.25 | 8 | 500 | 1 | 338 | 8.96 | 0 | 15.8 | 50.37 | 24.84 | 0 | 60 | 0.666 | 75
78 | 10 | 1.77 | 1.44 | 2041.4 | 4098 | 290 | 9.25 | 8 | 500 | 1 | 348 | 8.96 | 0 | 15.8 | 50.37 | 24.84 | 0 | 60 | 0.666 | 77.6
78 | 10 | 1.77 | 1.44 | 2041.4 | 4098 | 290 | 9.25 | 8 | 500 | 1 | 358 | 8.96 | 0 | 15.8 | 50.37 | 24.84 | 0 | 60 | 0.666 | 76.9
78 | 10 | 1.77 | 1.44 | 2041.4 | 4098 | 2320 | 74 | 8 | 500 | 1 | 368 | 8.96 | 0 | 15.8 | 50.37 | 24.84 | 0 | 60 | 0.666 | 78.3
78 | 10 | 1.77 | 1.44 | 2041.4 | 4098 | 2320 | 74 | 8 | 500 | 1 | 378 | 8.96 | 0 | 15.8 | 50.37 | 24.84 | 0 | 60 | 0.666 | 76.6
78 | 10 | 1.77 | 1.44 | 2041.4 | 4098 | 2320 | 74 | 8 | 500 | 1 | 388 | 8.96 | 0 | 15.8 | 50.37 | 24.84 | 0 | 60 | 0.666 | 76.2
78 | 10 | 1.77 | 1.44 | 2041.4 | 4098 | 2320 | 74 | 8 | 500 | 1 | 399 | 8.96 | 0 | 15.8 | 50.37 | 24.84 | 0 | 60 | 0.666 | 73.4
78 | 10 | 1.77 | 1.44 | 2041.4 | 4098 | 2320 | 74 | 8 | 500 | 1 | 200 | 8.96 | 0 | 15.8 | 50.37 | 24.84 | 0 | 60 | 0.666 | 0.862
78 | 10 | 1.77 | 1.44 | 2041.4 | 4098 | 2320 | 74 | 8 | 500 | 1 | 209 | 8.96 | 0 | 15.8 | 50.37 | 24.84 | 0 | 60 | 0.666 | 0
78 | 10 | 1.77 | 1.44 | 2041.4 | 4098 | 2320 | 74 | 8 | 500 | 1 | 220 | 8.96 | 0 | 15.8 | 50.37 | 24.84 | 0 | 60 | 0.666 | 0.517
78 | 10 | 1.77 | 1.44 | 2041.4 | 4098 | 1740 | 55.5 | 8 | 500 | 1 | 230 | 8.96 | 0 | 15.8 | 50.37 | 24.84 | 0 | 60 | 0.666 | 2.93
78 | 10 | 1.77 | 1.44 | 2041.4 | 4098 | 1740 | 55.5 | 8 | 500 | 1 | 240 | 8.96 | 0 | 15.8 | 50.37 | 24.84 | 0 | 60 | 0.666 | 2.07
78 | 10 | 1.77 | 1.44 | 2041.4 | 4098 | 1740 | 55.5 | 8 | 500 | 1 | 249 | 8.96 | 0 | 15.8 | 50.37 | 24.84 | 0 | 60 | 0.666 | 4.66
78 | 10 | 1.77 | 1.44 | 2041.4 | 4098 | 1740 | 55.5 | 8 | 500 | 1 | 260 | 8.96 | 0 | 15.8 | 50.37 | 24.84 | 0 | 60 | 0.666 | 5.69
78 | 10 | 1.77 | 1.44 | 2041.4 | 4098 | 1740 | 55.5 | 8 | 500 | 1 | 270 | 8.96 | 0 | 15.8 | 50.37 | 24.84 | 0 | 60 | 0.666 | 7.41
78 | 10 | 1.77 | 1.44 | 2041.4 | 4098 | 1740 | 55.5 | 8 | 500 | 1 | 279 | 8.96 | 0 | 15.8 | 50.37 | 24.84 | 0 | 60 | 0.666 | 11.2
78 | 10 | 1.77 | 1.44 | 2041.4 | 4098 | 1740 | 55.5 | 8 | 500 | 1 | 290 | 8.96 | 0 | 15.8 | 50.37 | 24.84 | 0 | 60 | 0.666 | 17.2
78 | 10 | 1.77 | 1.44 | 2041.4 | 4098 | 1160 | 37 | 8 | 500 | 1 | 299 | 8.96 | 0 | 15.8 | 50.37 | 24.84 | 0 | 60 | 0.666 | 21.9
78 | 10 | 1.77 | 1.44 | 2041.4 | 4098 | 1160 | 37 | 8 | 500 | 1 | 310 | 8.96 | 0 | 15.8 | 50.37 | 24.84 | 0 | 60 | 0.666 | 29.5
78 | 10 | 1.77 | 1.44 | 2041.4 | 4098 | 1160 | 37 | 8 | 500 | 1 | 319 | 8.96 | 0 | 15.8 | 50.37 | 24.84 | 0 | 60 | 0.666 | 35.2
78 | 10 | 1.77 | 1.44 | 2041.4 | 4098 | 1160 | 37 | 8 | 500 | 1 | 329 | 8.96 | 0 | 15.8 | 50.37 | 24.84 | 0 | 60 | 0.666 | 39.3
78 | 10 | 1.77 | 1.44 | 2041.4 | 4098 | 1160 | 37 | 8 | 500 | 1 | 339 | 8.96 | 0 | 15.8 | 50.37 | 24.84 | 0 | 60 | 0.666 | 48.8
78 | 10 | 1.77 | 1.44 | 2041.4 | 4098 | 1160 | 37 | 8 | 500 | 1 | 349 | 8.96 | 0 | 15.8 | 50.37 | 24.84 | 0 | 60 | 0.666 | 54.5
78 | 10 | 1.77 | 1.44 | 2041.4 | 4098 | 0 | 0 | 8 | 500 | 1 | 359 | 8.96 | 0 | 15.8 | 50.37 | 24.84 | 0 | 60 | 0.666 | 61.6
78 | 10 | 1.77 | 1.44 | 2041.4 | 4098 | 0 | 0 | 8 | 500 | 1 | 369 | 8.96 | 0 | 15.8 | 50.37 | 24.84 | 0 | 60 | 0.666 | 65.3
78 | 10 | 1.77 | 1.44 | 2041.4 | 4098 | 0 | 0 | 8 | 500 | 1 | 379 | 8.96 | 0 | 15.8 | 50.37 | 24.84 | 0 | 60 | 0.666 | 69
78 | 10 | 1.77 | 1.44 | 2041.4 | 4098 | 0 | 0 | 8 | 500 | 1 | 389 | 8.96 | 0 | 15.8 | 50.37 | 24.84 | 0 | 60 | 0.666 | 69.7
78 | 10 | 1.77 | 1.44 | 2041.4 | 4098 | 0 | 0 | 8 | 500 | 1 | 400 | 8.96 | 0 | 15.8 | 50.37 | 24.84 | 0 | 60 | 0.666 | 68.6
78 | 10 | 1.77 | 1.44 | 2041.4 | 4098 | 0 | 0 | 8 | 500 | 1 | 250 | 8.96 | 0 | 15.8 | 50.37 | 24.84 | 0 | 60 | 0.666 | 2.81
78 | 10 | 1.77 | 1.44 | 2041.4 | 4098 | 0 | 0 | 8 | 500 | 1 | 260 | 8.96 | 0 | 15.8 | 50.37 | 24.84 | 0 | 60 | 0.666 | 5.4
78 | 10 | 1.77 | 1.44 | 2041.4 | 4098 | 0 | 0 | 8 | 500 | 1 | 270 | 8.96 | 0 | 15.8 | 50.37 | 24.84 | 0 | 60 | 0.666 | 8.34
78 | 10 | 1.77 | 1.44 | 2041.4 | 4098 | 0 | 0 | 8 | 500 | 1 | 280 | 8.96 | 0 | 15.8 | 50.37 | 24.84 | 0 | 60 | 0.666 | 12.5
78 | 10 | 1.77 | 1.44 | 2041.4 | 4098 | 0 | 0 | 8 | 500 | 1 | 290 | 8.96 | 0 | 15.8 | 50.37 | 24.84 | 0 | 60 | 0.666 | 16.6
78 | 10 | 1.77 | 1.44 | 2041.4 | 4098 | 0 | 0 | 8 | 500 | 1 | 300 | 8.96 | 0 | 15.8 | 50.37 | 24.84 | 0 | 60 | 0.666 | 22
78 | 10 | 1.77 | 1.44 | 2041.4 | 4098 | 0 | 0 | 8 | 500 | 1 | 310 | 8.96 | 0 | 15.8 | 50.37 | 24.84 | 0 | 60 | 0.666 | 33.9
78 | 10 | 1.77 | 1.44 | 2041.4 | 4098 | 0 | 0 | 8 | 500 | 1 | 319 | 8.96 | 0 | 15.8 | 50.37 | 24.84 | 0 | 60 | 0.666 | 40.6
78 | 10 | 1.77 | 1.44 | 2041.4 | 4098 | 0 | 0 | 8 | 500 | 1 | 329 | 8.96 | 0 | 15.8 | 50.37 | 24.84 | 0 | 60 | 0.666 | 53.7
78 | 10 | 1.77 | 1.44 | 2041.4 | 4098 | 0 | 0 | 8 | 500 | 1 | 339 | 8.96 | 0 | 15.8 | 50.37 | 24.84 | 0 | 60 | 0.666 | 55.6
78 | 10 | 1.77 | 1.44 | 2041.4 | 4098 | 0 | 0 | 8 | 500 | 1 | 349 | 8.96 | 0 | 15.8 | 50.37 | 24.84 | 0 | 60 | 0.666 | 69.9
78 | 10 | 1.77 | 1.44 | 2041.4 | 4098 | 0 | 0 | 8 | 500 | 1 | 359 | 8.96 | 0 | 15.8 | 50.37 | 24.84 | 0 | 60 | 0.666 | 73.7
78 | 10 | 1.77 | 1.44 | 2041.4 | 4098 | 0 | 0 | 8 | 500 | 1 | 369 | 8.96 | 0 | 15.8 | 50.37 | 24.84 | 0 | 60 | 0.666 | 74.1
78 | 10 | 1.77 | 1.44 | 2041.4 | 4098 | 0 | 0 | 8 | 500 | 1 | 399 | 8.96 | 0 | 15.8 | 50.37 | 24.84 | 0 | 60 | 0.666 | 73.8
78 | 10 | 1.77 | 1.44 | 2041.4 | 4098 | 0 | 0 | 8 | 500 | 1 | 389 | 8.96 | 0 | 15.8 | 50.37 | 24.84 | 0 | 60 | 0.666 | 74.8
78 | 10 | 1.77 | 1.44 | 2041.4 | 4098 | 0 | 0 | 8 | 500 | 1 | 210 | 8.96 | 0 | 15.8 | 50.37 | 24.84 | 0 | 60 | 0.666 | 0.367
78 | 10 | 1.77 | 1.44 | 2041.4 | 4098 | 0 | 0 | 8 | 500 | 1 | 220 | 8.96 | 0 | 15.8 | 50.37 | 24.84 | 0 | 60 | 0.666 | 0.0295
78 | 10 | 1.77 | 1.44 | 2041.4 | 4098 | 0 | 0 | 8 | 500 | 1 | 230 | 8.96 | 0 | 15.8 | 50.37 | 24.84 | 0 | 60 | 0.666 | 3.48
78 | 10 | 1.77 | 1.44 | 2041.4 | 4098 | 0 | 0 | 8 | 500 | 1 | 260 | 8.96 | 0 | 15.8 | 50.37 | 24.84 | 0 | 60 | 0.666 | 7.3
78 | 10 | 1.77 | 1.44 | 2041.4 | 4098 | 0 | 0 | 8 | 500 | 1 | 270 | 8.96 | 0 | 15.8 | 50.37 | 24.84 | 0 | 60 | 0.666 | 10.1
78 | 10 | 1.77 | 1.44 | 2041.4 | 4098 | 0 | 0 | 8 | 500 | 1 | 280 | 8.96 | 0 | 15.8 | 50.37 | 24.84 | 0 | 60 | 0.666 | 14.7
78 | 10 | 1.77 | 1.44 | 2041.4 | 4098 | 0 | 0 | 8 | 500 | 1 | 290 | 8.96 | 0 | 15.8 | 50.37 | 24.84 | 0 | 60 | 0.666 | 23.2
78 | 10 | 1.77 | 1.44 | 2041.4 | 4098 | 0 | 0 | 8 | 500 | 1 | 300 | 8.96 | 0 | 15.8 | 50.37 | 24.84 | 0 | 60 | 0.666 | 30.1
78 | 10 | 1.77 | 1.44 | 2041.4 | 4098 | 0 | 0 | 8 | 500 | 1 | 310 | 8.96 | 0 | 15.8 | 50.37 | 24.84 | 0 | 60 | 0.666 | 39.9
78 | 10 | 1.77 | 1.44 | 2041.4 | 4098 | 0 | 0 | 8 | 500 | 1 | 320 | 8.96 | 0 | 15.8 | 50.37 | 24.84 | 0 | 60 | 0.666 | 50.4
78 | 10 | 1.77 | 1.44 | 2041.4 | 4098 | 0 | 0 | 8 | 500 | 1 | 330 | 8.96 | 0 | 15.8 | 50.37 | 24.84 | 0 | 60 | 0.666 | 60.6
78 | 10 | 1.77 | 1.44 | 2041.4 | 4098 | 0 | 0 | 8 | 500 | 1 | 340 | 8.96 | 0 | 15.8 | 50.37 | 24.84 | 0 | 60 | 0.666 | 67.5
29.48 | 5.36 | 1.1926 | 0.9514 | 1746.69 | 2963.41 | 0 | 0 | 8 | 500 | 1 | 350 | 8.96 | 0 | 15.8 | 50.37 | 24.84 | 0 | 60 | 0.666 | 72.5
29.48 | 5.36 | 1.1926 | 0.9514 | 1746.69 | 2963.41 | 0 | 0 | 8 | 500 | 1 | 369 | 8.96 | 0 | 15.8 | 50.37 | 24.84 | 0 | 60 | 0.666 | 76.2
29.48 | 5.36 | 1.1926 | 0.9514 | 1746.69 | 2963.41 | 0 | 0 | 8 | 500 | 1 | 379 | 8.96 | 0 | 15.8 | 50.37 | 24.84 | 0 | 60 | 0.666 | 76
29.48 | 5.36 | 1.1926 | 0.9514 | 1746.69 | 2963.41 | 0 | 0 | 8 | 500 | 1 | 389 | 8.96 | 0 | 15.8 | 50.37 | 24.84 | 0 | 60 | 0.666 | 75.1
29.48 | 5.36 | 1.1926 | 0.9514 | 1746.69 | 2963.41 | 0 | 0 | 8 | 500 | 1 | 400 | 8.96 | 0 | 15.8 | 50.37 | 24.84 | 0 | 60 | 0.666 | 73.9
29.48 | 5.36 | 1.1926 | 0.9514 | 1746.69 | 2963.41 | 0 | 0 | 8 | 500 | 1 | 210 | 8.96 | 0 | 15.8 | 50.37 | 24.84 | 0 | 60 | 0.666 | 2.95
29.48 | 5.36 | 1.1926 | 0.9514 | 1746.69 | 2963.41 | 0 | 0 | 8 | 500 | 1 | 220 | 8.96 | 0 | 15.8 | 50.37 | 24.84 | 0 | 60 | 0.666 | 1.58
29.48 | 5.36 | 1.1926 | 0.9514 | 1746.69 | 2963.41 | 0 | 0 | 8 | 500 | 1 | 241 | 8.96 | 0 | 15.8 | 50.37 | 24.84 | 0 | 60 | 0.666 | 4.35
29.48 | 5.36 | 1.1926 | 0.9514 | 1746.69 | 2963.41 | 0 | 0 | 8 | 500 | 1 | 250 | 8.96 | 0 | 15.8 | 50.37 | 24.84 | 0 | 60 | 0.666 | 7.29
29.48 | 5.36 | 1.1926 | 0.9514 | 1746.69 | 2963.41 | 0 | 0 | 8 | 500 | 1 | 260 | 8.96 | 0 | 15.8 | 50.37 | 24.84 | 0 | 60 | 0.666 | 9.54
29.48 | 5.36 | 1.1926 | 0.9514 | 1746.69 | 2963.41 | 0 | 0 | 8 | 500 | 1 | 290 | 8.96 | 0 | 15.8 | 50.37 | 24.84 | 0 | 60 | 0.666 | 32
29.48 | 5.36 | 1.1926 | 0.9514 | 1746.69 | 2963.41 | 0 | 0 | 8 | 500 | 1 | 310 | 8.96 | 0 | 15.8 | 50.37 | 24.84 | 0 | 60 | 0.666 | 48.7
29.48 | 5.36 | 1.1926 | 0.9514 | 1746.69 | 2963.41 | 0 | 0 | 8 | 500 | 1 | 320 | 8.96 | 0 | 15.8 | 50.37 | 24.84 | 0 | 60 | 0.666 | 61
29.48 | 5.36 | 1.1926 | 0.9514 | 1746.69 | 2963.41 | 0 | 0 | 8 | 500 | 1 | 329 | 8.96 | 0 | 15.8 | 50.37 | 24.84 | 0 | 60 | 0.666 | 65.6
29.48 | 5.36 | 1.1926 | 0.9514 | 1746.69 | 2963.41 | 0 | 0 | 8 | 500 | 1 | 340 | 8.96 | 0 | 15.8 | 50.37 | 24.84 | 0 | 60 | 0.666 | 70.8
29.48 | 5.36 | 1.1926 | 0.9514 | 1746.69 | 2963.41 | 0 | 0 | 8 | 500 | 1 | 350 | 8.96 | 0 | 15.8 | 50.37 | 24.84 | 0 | 60 | 0.666 | 74.3
29.48 | 5.36 | 1.1926 | 0.9514 | 1746.69 | 2963.41 | 0 | 0 | 8 | 500 | 1 | 379 | 8.96 | 0 | 15.8 | 50.37 | 24.84 | 0 | 60 | 0.666 | 74.4
29.48 | 5.36 | 1.1926 | 0.9514 | 1746.69 | 2963.41 | 0 | 0 | 8 | 500 | 1 | 399 | 8.96 | 0 | 15.8 | 50.37 | 24.84 | 0 | 60 | 0.666 | 72.6
29.48 | 5.36 | 1.1926 | 0.9514 | 1746.69 | 2963.41 | 0 | 0 | 8 | 500 | 1 | 209 | 8.96 | 0 | 15.8 | 50.37 | 24.84 | 0 | 60 | 0.666 | 1.4
29.48 | 5.36 | 1.1926 | 0.9514 | 1746.69 | 2963.41 | 0 | 0 | 8 | 500 | 1 | 220 | 8.96 | 0 | 15.8 | 50.37 | 24.84 | 0 | 60 | 0.666 | 1.75
29.48 | 5.36 | 1.1926 | 0.9514 | 1746.69 | 2963.41 | 0 | 0 | 8 | 500 | 1 | 230 | 8.96 | 0 | 15.8 | 50.37 | 24.84 | 0 | 60 | 0.666 | 3.83
29.48 | 5.36 | 1.1926 | 0.9514 | 1746.69 | 2963.41 | 0 | 0 | 8 | 500 | 1 | 250 | 8.96 | 0 | 15.8 | 50.37 | 24.84 | 0 | 60 | 0.666 | 8.5
120.56 | 21.92 | 4.8772 | 3.8908 | 7143.18 | 12119.02 | 0 | 0 | 8 | 500 | 1 | 269 | 8.96 | 0 | 15.8 | 50.37 | 24.84 | 0 | 60 | 0.666 | 15.1
120.56 | 21.92 | 4.8772 | 3.8908 | 7143.18 | 12119.02 | 0 | 0 | 8 | 500 | 1 | 280 | 8.96 | 0 | 15.8 | 50.37 | 24.84 | 0 | 60 | 0.666 | 21.3
120.56 | 21.92 | 4.8772 | 3.8908 | 7143.18 | 12119.02 | 0 | 0 | 8 | 500 | 1 | 290 | 8.96 | 0 | 15.8 | 50.37 | 24.84 | 0 | 60 | 0.666 | 30.1
120.56 | 21.92 | 4.8772 | 3.8908 | 7143.18 | 12119.02 | 0 | 0 | 8 | 500 | 1 | 300 | 8.96 | 0 | 15.8 | 50.37 | 24.84 | 0 | 60 | 0.666 | 41.3
120.56 | 21.92 | 4.8772 | 3.8908 | 7143.18 | 12119.02 | 0 | 0 | 8 | 500 | 1 | 310 | 8.96 | 0 | 15.8 | 50.37 | 24.84 | 0 | 60 | 0.666 | 54.6
120.56 | 21.92 | 4.8772 | 3.8908 | 7143.18 | 12119.02 | 0 | 0 | 8 | 500 | 1 | 329 | 8.96 | 0 | 15.8 | 50.37 | 24.84 | 0 | 60 | 0.666 | 72.7
120.56 | 21.92 | 4.8772 | 3.8908 | 7143.18 | 12119.02 | 0 | 0 | 8 | 500 | 1 | 339 | 8.96 | 0 | 15.8 | 50.37 | 24.84 | 0 | 60 | 0.666 | 74.9
120.56 | 21.92 | 4.8772 | 3.8908 | 7143.18 | 12119.02 | 0 | 0 | 8 | 500 | 1 | 359 | 8.96 | 0 | 15.8 | 50.37 | 24.84 | 0 | 60 | 0.666 | 78.6
120.56 | 21.92 | 4.8772 | 3.8908 | 7143.18 | 12119.02 | 0 | 0 | 8 | 500 | 1 | 379 | 8.96 | 0 | 15.8 | 50.37 | 24.84 | 0 | 60 | 0.666 | 77.9
120.56 | 21.92 | 4.8772 | 3.8908 | 7143.18 | 12119.02 | 0 | 0 | 8 | 500 | 1 | 389 | 8.96 | 0 | 15.8 | 50.37 | 24.84 | 0 | 60 | 0.666 | 77
120.56 | 21.92 | 4.8772 | 3.8908 | 7143.18 | 12119.02 | 0 | 0 | 8 | 500 | 1 | 399 | 8.96 | 0 | 15.8 | 50.37 | 24.84 | 0 | 60 | 0.666 | 74.8
120.56 | 21.92 | 4.8772 | 3.8908 | 7143.18 | 12119.02 | 0 | 0 | 8 | 500 | 1 | 200 | 8.96 | 0 | 15.8 | 50.37 | 24.84 | 0 | 60 | 0.666 | 0.361
120.56 | 21.92 | 4.8772 | 3.8908 | 7143.18 | 12119.02 | 0 | 0 | 8 | 500 | 1 | 240 | 8.96 | 0 | 15.8 | 50.37 | 24.84 | 0 | 60 | 0.666 | 3.15
120.56 | 21.92 | 4.8772 | 3.8908 | 7143.18 | 12119.02 | 0 | 0 | 8 | 500 | 1 | 270 | 8.96 | 0 | 15.8 | 50.37 | 24.84 | 0 | 60 | 0.666 | 13.3
120.56 | 21.92 | 4.8772 | 3.8908 | 7143.18 | 12119.02 | 0 | 0 | 8 | 500 | 1 | 280 | 8.96 | 0 | 15.8 | 50.37 | 24.84 | 0 | 60 | 0.666 | 19
120.56 | 21.92 | 4.8772 | 3.8908 | 7143.18 | 12119.02 | 0 | 0 | 8 | 500 | 1 | 290 | 8.96 | 0 | 15.8 | 50.37 | 24.84 | 0 | 60 | 0.666 | 29.7
120.56 | 21.92 | 4.8772 | 3.8908 | 7143.18 | 12119.02 | 0 | 0 | 8 | 500 | 1 | 300 | 8.96 | 0 | 15.8 | 50.37 | 24.84 | 0 | 60 | 0.666 | 39.1
120.56 | 21.92 | 4.8772 | 3.8908 | 7143.18 | 12119.02 | 0 | 0 | 8 | 500 | 1 | 310 | 8.96 | 0 | 15.8 | 50.37 | 24.84 | 0 | 60 | 0.666 | 52.9
120.56 | 21.92 | 4.8772 | 3.8908 | 7143.18 | 12119.02 | 0 | 0 | 8 | 500 | 1 | 320 | 8.96 | 0 | 15.8 | 50.37 | 24.84 | 0 | 60 | 0.666 | 64.2
120.56 | 21.92 | 4.8772 | 3.8908 | 7143.18 | 12119.02 | 0 | 0 | 8 | 500 | 1 | 329 | 8.96 | 0 | 15.8 | 50.37 | 24.84 | 0 | 60 | 0.666 | 72.2
120.56 | 21.92 | 4.8772 | 3.8908 | 7143.18 | 12119.02 | 0 | 0 | 8 | 500 | 1 | 340 | 8.96 | 0 | 15.8 | 50.37 | 24.84 | 0 | 60 | 0.666 | 76.5
120.56 | 21.92 | 4.8772 | 3.8908 | 7143.18 | 12119.02 | 0 | 0 | 8 | 500 | 1 | 349 | 8.96 | 0 | 15.8 | 50.37 | 24.84 | 0 | 60 | 0.666 | 78.2
120.56 | 21.92 | 4.8772 | 3.8908 | 7143.18 | 12119.02 | 0 | 0 | 8 | 500 | 1 | 359 | 8.96 | 0 | 15.8 | 50.37 | 24.84 | 0 | 60 | 0.666 | 80.1
124.96 | 22.72 | 5.0552 | 4.0328 | 7403.88 | 12561.32 | 0 | 0 | 8 | 500 | 1 | 369 | 8.96 | 0 | 15.8 | 50.37 | 24.84 | 0 | 60 | 0.666 | 78.2
124.96 | 22.72 | 5.0552 | 4.0328 | 7403.88 | 12561.32 | 0 | 0 | 8 | 500 | 1 | 379 | 8.96 | 0 | 15.8 | 50.37 | 24.84 | 0 | 60 | 0.666 | 77.6
124.96 | 22.72 | 5.0552 | 4.0328 | 7403.88 | 12561.32 | 0 | 0 | 8 | 500 | 1 | 390 | 8.96 | 0 | 15.8 | 50.37 | 24.84 | 0 | 60 | 0.666 | 76.2
124.96 | 22.72 | 5.0552 | 4.0328 | 7403.88 | 12561.32 | 0 | 0 | 8 | 500 | 1 | 399 | 8.96 | 0 | 15.8 | 50.37 | 24.84 | 0 | 60 | 0.666 | 72.6
124.96 | 22.72 | 5.0552 | 4.0328 | 7403.88 | 12561.32 | 0 | 0 | 8 | 500 | 1 | 200 | 8.96 | 0 | 15.8 | 50.37 | 24.84 | 0 | 60 | 0.666 | 0.0162
124.96 | 22.72 | 5.0552 | 4.0328 | 7403.88 | 12561.32 | 0 | 0 | 8 | 500 | 1 | 211 | 8.96 | 0 | 15.8 | 50.37 | 24.84 | 0 | 60 | 0.666 | 0
124.96 | 22.72 | 5.0552 | 4.0328 | 7403.88 | 12561.32 | 0 | 0 | 8 | 500 | 1 | 221 | 8.96 | 0 | 15.8 | 50.37 | 24.84 | 0 | 60 | 0.666 | 0.72
124.96 | 22.72 | 5.0552 | 4.0328 | 7403.88 | 12561.32 | 0 | 0 | 8 | 500 | 1 | 230 | 8.96 | 0 | 15.8 | 50.37 | 24.84 | 0 | 60 | 0.666 | 1.24
124.96 | 22.72 | 5.0552 | 4.0328 | 7403.88 | 12561.32 | 0 | 0 | 8 | 500 | 1 | 240 | 8.96 | 0 | 15.8 | 50.37 | 24.84 | 0 | 60 | 0.666 | 2.63
124.96 | 22.72 | 5.0552 | 4.0328 | 7403.88 | 12561.32 | 0 | 0 | 8 | 500 | 1 | 249 | 8.96 | 0 | 15.8 | 50.37 | 24.84 | 0 | 60 | 0.666 | 5.74
124.96 | 22.72 | 5.0552 | 4.0328 | 7403.88 | 12561.32 | 0 | 0 | 8 | 500 | 1 | 260 | 8.96 | 0 | 15.8 | 50.37 | 24.84 | 0 | 60 | 0.666 | 9.2
124.96 | 22.72 | 5.0552 | 4.0328 | 7403.88 | 12561.32 | 0 | 0 | 8 | 500 | 1 | 270 | 8.96 | 0 | 15.8 | 50.37 | 24.84 | 0 | 60 | 0.666 | 16.6
124.96 | 22.72 | 5.0552 | 4.0328 | 7403.88 | 12561.32 | 0 | 0 | 8 | 500 | 1 | 280 | 8.96 | 0 | 15.8 | 50.37 | 24.84 | 0 | 60 | 0.666 | 21.3
124.96 | 22.72 | 5.0552 | 4.0328 | 7403.88 | 12561.32 | 0 | 0 | 8 | 500 | 1 | 290 | 8.96 | 0 | 15.8 | 50.37 | 24.84 | 0 | 60 | 0.666 | 35.3
124.96 | 22.72 | 5.0552 | 4.0328 | 7403.88 | 12561.32 | 0 | 0 | 8 | 500 | 1 | 300 | 8.96 | 0 | 15.8 | 50.37 | 24.84 | 0 | 60 | 0.666 | 39.9
124.96 | 22.72 | 5.0552 | 4.0328 | 7403.88 | 12561.32 | 0 | 0 | 8 | 500 | 1 | 310 | 8.96 | 0 | 15.8 | 50.37 | 24.84 | 0 | 60 | 0.666 | 53.5
124.96 | 22.72 | 5.0552 | 4.0328 | 7403.88 | 12561.32 | 0 | 0 | 8 | 500 | 1 | 320 | 8.96 | 0 | 15.8 | 50.37 | 24.84 | 0 | 60 | 0.666 | 63.4
124.96 | 22.72 | 5.0552 | 4.0328 | 7403.88 | 12561.32 | 0 | 0 | 8 | 500 | 1 | 330 | 8.96 | 0 | 15.8 | 50.37 | 24.84 | 0 | 60 | 0.666 | 70.6
124.96 | 22.72 | 5.0552 | 4.0328 | 7403.88 | 12561.32 | 0 | 0 | 8 | 500 | 1 | 339 | 8.96 | 0 | 15.8 | 50.37 | 24.84 | 0 | 60 | 0.666 | 73.4
124.96 | 22.72 | 5.0552 | 4.0328 | 7403.88 | 12561.32 | 0 | 0 | 8 | 500 | 1 | 350 | 8.96 | 0 | 15.8 | 50.37 | 24.84 | 0 | 60 | 0.666 | 76.5
124.96 | 22.72 | 5.0552 | 4.0328 | 7403.88 | 12561.32 | 0 | 0 | 8 | 500 | 1 | 359 | 8.96 | 0 | 15.8 | 50.37 | 24.84 | 0 | 60 | 0.666 | 75.1
124.96 | 22.72 | 5.0552 | 4.0328 | 7403.88 | 12561.32 | 0 | 0 | 8 | 500 | 1 | 369 | 8.96 | 0 | 15.8 | 50.37 | 24.84 | 0 | 60 | 0.666 | 80.5
124.96 | 22.72 | 5.0552 | 4.0328 | 7403.88 | 12561.32 | 0 | 0 | 8 | 500 | 1 | 379 | 8.96 | 0 | 15.8 | 50.37 | 24.84 | 0 | 60 | 0.666 | 73.6
124.96 | 22.72 | 5.0552 | 4.0328 | 7403.88 | 12561.32 | 0 | 0 | 8 | 500 | 1 | 389 | 8.96 | 0 | 15.8 | 50.37 | 24.84 | 0 | 60 | 0.666 | 73.4